## new data
Rep | Name | Temperature | Fe | C | Si | Mn | P | S | Ni | Cr | Mo | Cu | Al | N | V | Nb | Ta | W | Ti | B | Sn | Zr | Co | O | 0.2% Proof Stress | Tensile Strength | Elongation %
8 | CAA | 27 | 98.7544 | 0.2 | 0.31 | 0.59 | 0.018 | 0.009 |  | 0.046 | 0.011 | 0.05 | 0.006 | 0.0056 |  |  | 0 | [7 empty] | 280 | 480 | 31
8 | CAA | 100 | 98.7544 | 0.2 | 0.31 | 0.59 | 0.018 | 0.009 |  | 0.046 | 0.011 | 0.05 | 0.006 | 0.0056 |  |  | 0 | [7 empty] | 270 | 471 | 21
8 | CAA | 200 | 98.7544 | 0.2 | 0.31 | 0.59 | 0.018 | 0.009 |  | 0.046 | 0.011 | 0.05 | 0.006 | 0.0056 |  |  | 0 | [7 empty] | 272 | 591 | 19
8 | CAA | 300 | 98.7544 | 0.2 | 0.31 | 0.59 | 0.018 | 0.009 |  | 0.046 | 0.011 | 0.05 | 0.006 | 0.0056 |  |  | 0 | [7 empty] | 197 | 553 | 29
8 | CAA | 350 | 98.7544 | 0.2 | 0.31 | 0.59 | 0.018 | 0.009 |  | 0.046 | 0.011 | 0.05 | 0.006 | 0.0056 |  |  | 0 | [7 empty] | 185 | 509 | 34
8 | CAA | 400 | 98.7544 | 0.2 | 0.31 | 0.59 | 0.018 | 0.009 |  | 0.046 | 0.011 | 0.05 | 0.006 | 0.0056 |  |  | 0 | [7 empty] | 177 | 444 | 37
8 | CAA | 450 | 98.7544 | 0.2 | 0.31 | 0.59 | 0.018 | 0.009 |  | 0.046 | 0.011 | 0.05 | 0.006 | 0.0056 |  |  | 0 | [7 empty] | 176 | 373 | 37
8 | CAA | 500 | 98.7544 | 0.2 | 0.31 | 0.59 | 0.018 | 0.009 |  | 0.046 | 0.011 | 0.05 | 0.006 | 0.0056 |  |  | 0 | [7 empty] | 156 | 306 | 45
8 | CAA | 550 | 98.7544 | 0.2 | 0.31 | 0.59 | 0.018 | 0.009 |  | 0.046 | 0.011 | 0.05 | 0.006 | 0.0056 |  |  | 0 | [7 empty] | 131 | 234 | 61
8 | CAB | 27 | 98.7774 | 0.2 | 0.28 | 0.6 | 0.018 | 0.008 |  | 0.045 | 0.01 | 0.05 | 0.005 | 0.0066 |  |  | 0 | [7 empty] | 290 | 470 | 32
8 | CAB | 100 | 98.7774 | 0.2 | 0.28 | 0.6 | 0.018 | 0.008 |  | 0.045 | 0.01 | 0.05 | 0.005 | 0.0066 |  |  | 0 | [7 empty] | 278 | 456 | 22
8 | CAB | 200 | 98.7774 | 0.2 | 0.28 | 0.6 | 0.018 | 0.008 |  | 0.045 | 0.01 | 0.05 | 0.005 | 0.0066 |  |  | 0 | [7 empty] | 277 | 572 | 19
8 | CAB | 300 | 98.7774 | 0.2 | 0.28 | 0.6 | 0.018 | 0.008 |  | 0.045 | 0.01 | 0.05 | 0.005 | 0.0066 |  |  | 0 | [7 empty] | 187 | 540 | 30
8 | CAB | 350 | 98.7774 | 0.2 | 0.28 | 0.6 | 0.018 | 0.008 |  | 0.045 | 0.01 | 0.05 | 0.005 | 0.0066 |  |  | 0 | [7 empty] | 188 | 500 | 32
8 | CAB | 400 | 98.7774 | 0.2 | 0.28 | 0.6 | 0.018 | 0.008 |  | 0.045 | 0.01 | 0.05 | 0.005 | 0.0066 |  |  | 0 | [7 empty] | 166 | 431 | 37
8 | CAB | 450 | 98.7774 | 0.2 | 0.28 | 0.6 | 0.018 | 0.008 |  | 0.045 | 0.01 | 0.05 | 0.005 | 0.0066 |  |  | 0 | [7 empty] | 171 | 371 | 36
8 | CAB | 500 | 98.7774 | 0.2 | 0.28 | 0.6 | 0.018 | 0.008 |  | 0.045 | 0.01 | 0.05 | 0.005 | 0.0066 |  |  | 0 | [7 empty] | 152 | 302 | 40
8 | CAB | 550 | 98.7774 | 0.2 | 0.28 | 0.6 | 0.018 | 0.008 |  | 0.045 | 0.01 | 0.05 | 0.005 | 0.0066 |  |  | 0 | [7 empty] | 127 | 229 | 44
8 | CAC | 27 | 98.8042 | 0.2 | 0.29 | 0.55 | 0.021 | 0.009 |  | 0.054 | 0.012 | 0.05 | 0.004 | 0.0058 |  |  | 0 | [7 empty] | 285 | 470 | 31
8 | CAC | 100 | 98.8042 | 0.2 | 0.29 | 0.55 | 0.021 | 0.009 |  | 0.054 | 0.012 | 0.05 | 0.004 | 0.0058 |  |  | 0 | [7 empty] | 271 | 453 | 22
8 | CAC | 200 | 98.8042 | 0.2 | 0.29 | 0.55 | 0.021 | 0.009 |  | 0.054 | 0.012 | 0.05 | 0.004 | 0.0058 |  |  | 0 | [7 empty] | 267 | 564 | 18
8 | CAC | 300 | 98.8042 | 0.2 | 0.29 | 0.55 | 0.021 | 0.009 |  | 0.054 | 0.012 | 0.05 | 0.004 | 0.0058 |  |  | 0 | [7 empty] | 187 | 546 | 30
8 | CAC | 350 | 98.8042 | 0.2 | 0.29 | 0.55 | 0.021 | 0.009 |  | 0.054 | 0.012 | 0.05 | 0.004 | 0.0058 |  |  | 0 | [7 empty] | 184 | 485 | 35
8 | CAC | 400 | 98.8042 | 0.2 | 0.29 | 0.55 | 0.021 | 0.009 |  | 0.054 | 0.012 | 0.05 | 0.004 | 0.0058 |  |  | 0 | [7 empty] | 172 | 427 | 35
8 | CAC | 450 | 98.8042 | 0.2 | 0.29 | 0.55 | 0.021 | 0.009 |  | 0.054 | 0.012 | 0.05 | 0.004 | 0.0058 |  |  | 0 | [7 empty] | 179 | 372 | 36
8 | CAC | 500 | 98.8042 | 0.2 | 0.29 | 0.55 | 0.021 | 0.009 |  | 0.054 | 0.012 | 0.05 | 0.004 | 0.0058 |  |  | 0 | [7 empty] | 165 | 309 | 41
8 | CAC | 550 | 98.8042 | 0.2 | 0.29 | 0.55 | 0.021 | 0.009 |  | 0.054 | 0.012 | 0.05 | 0.004 | 0.0058 |  |  | 0 | [7 empty] | 135 | 237 | 60
8 | CAG | 27 | 98.806 | 0.21 | 0.21 | 0.62 | 0.014 | 0.014 |  | 0.046 | 0.019 | 0.05 | 0.008 | 0.003 |  |  | 0 | [7 empty] | 315 | 500 | 30
8 | CAG | 100 | 98.806 | 0.21 | 0.21 | 0.62 | 0.014 | 0.014 |  | 0.046 | 0.019 | 0.05 | 0.008 | 0.003 |  |  | 0 | [7 empty] | 276 | 456 | 23
8 | CAG | 200 | 98.806 | 0.21 | 0.21 | 0.62 | 0.014 | 0.014 |  | 0.046 | 0.019 | 0.05 | 0.008 | 0.003 |  |  | 0 | [7 empty] | 280 | 540 | 18
8 | CAG | 300 | 98.806 | 0.21 | 0.21 | 0.62 | 0.014 | 0.014 |  | 0.046 | 0.019 | 0.05 | 0.008 | 0.003 |  |  | 0 | [7 empty] | 202 | 534 | 27
8 | CAG | 350 | 98.806 | 0.21 | 0.21 | 0.62 | 0.014 | 0.014 |  | 0.046 | 0.019 | 0.05 | 0.008 | 0.003 |  |  | 0 | [7 empty] | 197 | 495 | 32
8 | CAG | 400 | 98.806 | 0.21 | 0.21 | 0.62 | 0.014 | 0.014 |  | 0.046 | 0.019 | 0.05 | 0.008 | 0.003 |  |  | 0 | [7 empty] | 198 | 443 | 32
8 | CAG | 450 | 98.806 | 0.21 | 0.21 | 0.62 | 0.014 | 0.014 |  | 0.046 | 0.019 | 0.05 | 0.008 | 0.003 |  |  | 0 | [7 empty] | 172 | 379 | 38
8 | CAG | 500 | 98.806 | 0.21 | 0.21 | 0.62 | 0.014 | 0.014 |  | 0.046 | 0.019 | 0.05 | 0.008 | 0.003 |  |  | 0 | [7 empty] | 173 | 319 | 38
8 | CAG | 550 | 98.806 | 0.21 | 0.21 | 0.62 | 0.014 | 0.014 |  | 0.046 | 0.019 | 0.05 | 0.008 | 0.003 |  |  | 0 | [7 empty] | 139 | 254 | 40
8 | CAH | 27 | 98.692 | 0.24 | 0.24 | 0.64 | 0.015 | 0.013 |  | 0.074 | 0.019 | 0.05 | 0.011 | 0.006 |  |  | 0 | [7 empty] | 300 | 480 | 31
8 | CAH | 100 | 98.692 | 0.24 | 0.24 | 0.64 | 0.015 | 0.013 |  | 0.074 | 0.019 | 0.05 | 0.011 | 0.006 |  |  | 0 | [7 empty] | 291 | 471 | 24
8 | CAH | 200 | 98.692 | 0.24 | 0.24 | 0.64 | 0.015 | 0.013 |  | 0.074 | 0.019 | 0.05 | 0.011 | 0.006 |  |  | 0 | [7 empty] | 293 | 534 | 19
8 | CAH | 300 | 98.692 | 0.24 | 0.24 | 0.64 | 0.015 | 0.013 |  | 0.074 | 0.019 | 0.05 | 0.011 | 0.006 |  |  | 0 | [7 empty] | 231 | 552 | 29
8 | CAH | 350 | 98.692 | 0.24 | 0.24 | 0.64 | 0.015 | 0.013 |  | 0.074 | 0.019 | 0.05 | 0.011 | 0.006 |  |  | 0 | [7 empty] | 231 | 506 | 34
8 | CAH | 400 | 98.692 | 0.24 | 0.24 | 0.64 | 0.015 | 0.013 |  | 0.074 | 0.019 | 0.05 | 0.011 | 0.006 |  |  | 0 | [7 empty] | 230 | 467 | 32
8 | CAH | 450 | 98.692 | 0.24 | 0.24 | 0.64 | 0.015 | 0.013 |  | 0.074 | 0.019 | 0.05 | 0.011 | 0.006 |  |  | 0 | [7 empty] | 206 | 386 | 36
8 | CAH | 500 | 98.692 | 0.24 | 0.24 | 0.64 | 0.015 | 0.013 |  | 0.074 | 0.019 | 0.05 | 0.011 | 0.006 |  |  | 0 | [7 empty] | 199 | 335 | 38
8 | CAH | 550 | 98.692 | 0.24 | 0.24 | 0.64 | 0.015 | 0.013 |  | 0.074 | 0.019 | 0.05 | 0.011 | 0.006 |  |  | 0 | [7 empty] | 149 | 258 | 49
8 | CAJ | 27 | 98.962 | 0.2 | 0.2 | 0.47 | 0.007 | 0.009 |  | 0.056 | 0.01 | 0.07 | 0.005 | 0.011 |  |  | 0 | [7 empty] | 290 | 480 | 32
8 | CAJ | 100 | 98.962 | 0.2 | 0.2 | 0.47 | 0.007 | 0.009 |  | 0.056 | 0.01 | 0.07 | 0.005 | 0.011 |  |  | 0 | [7 empty] | 297 | 510 | 19
8 | CAJ | 200 | 98.962 | 0.2 | 0.2 | 0.47 | 0.007 | 0.009 |  | 0.056 | 0.01 | 0.07 | 0.005 | 0.011 |  |  | 0 | [7 empty] | 291 | 650 | 22
8 | CAJ | 300 | 98.962 | 0.2 | 0.2 | 0.47 | 0.007 | 0.009 |  | 0.056 | 0.01 | 0.07 | 0.005 | 0.011 |  |  | 0 | [7 empty] | 189 | 572 | 33
8 | CAJ | 350 | 98.962 | 0.2 | 0.2 | 0.47 | 0.007 | 0.009 |  | 0.056 | 0.01 | 0.07 | 0.005 | 0.011 |  |  | 0 | [7 empty] | 187 | 497 | 35
8 | CAJ | 400 | 98.962 | 0.2 | 0.2 | 0.47 | 0.007 | 0.009 |  | 0.056 | 0.01 | 0.07 | 0.005 | 0.011 |  |  | 0 | [7 empty] | 193 | 426 | 40
8 | CAJ | 450 | 98.962 | 0.2 | 0.2 | 0.47 | 0.007 | 0.009 |  | 0.056 | 0.01 | 0.07 | 0.005 | 0.011 |  |  | 0 | [7 empty] | 181 | 368 | 36
8 | CAJ | 500 | 98.962 | 0.2 | 0.2 | 0.47 | 0.007 | 0.009 |  | 0.056 | 0.01 | 0.07 | 0.005 | 0.011 |  |  | 0 | [7 empty] | 164 | 273 | 35
8 | CAJ | 550 | 98.962 | 0.2 | 0.2 | 0.47 | 0.007 | 0.009 |  | 0.056 | 0.01 | 0.07 | 0.005 | 0.011 |  |  | 0 | [7 empty] | 114 | 231 | 44
8 | CAL | 27 | 98.8406 | 0.21 | 0.32 | 0.48 | 0.02 | 0.018 |  | 0.017 | 0.006 | 0.08 | 0.004 | 0.0044 |  |  | 0 | [7 empty] | 275 | 460 | 33
8 | CAL | 100 | 98.8406 | 0.21 | 0.32 | 0.48 | 0.02 | 0.018 |  | 0.017 | 0.006 | 0.08 | 0.004 | 0.0044 |  |  | 0 | [7 empty] | 260 | 439 | 25
8 | CAL | 200 | 98.8406 | 0.21 | 0.32 | 0.48 | 0.02 | 0.018 |  | 0.017 | 0.006 | 0.08 | 0.004 | 0.0044 |  |  | 0 | [7 empty] | 260 | 519 | 19
8 | CAL | 300 | 98.8406 | 0.21 | 0.32 | 0.48 | 0.02 | 0.018 |  | 0.017 | 0.006 | 0.08 | 0.004 | 0.0044 |  |  | 0 | [7 empty] | 197 | 512 | 30
8 | CAL | 350 | 98.8406 | 0.21 | 0.32 | 0.48 | 0.02 | 0.018 |  | 0.017 | 0.006 | 0.08 | 0.004 | 0.0044 |  |  | 0 | [7 empty] | 188 | 469 | 32
8 | CAL | 400 | 98.8406 | 0.21 | 0.32 | 0.48 | 0.02 | 0.018 |  | 0.017 | 0.006 | 0.08 | 0.004 | 0.0044 |  |  | 0 | [7 empty] | 190 | 404 | 37
8 | CAL | 450 | 98.8406 | 0.21 | 0.32 | 0.48 | 0.02 | 0.018 |  | 0.017 | 0.006 | 0.08 | 0.004 | 0.0044 |  |  | 0 | [7 empty] | 187 | 356 | 45
8 | CAL | 500 | 98.8406 | 0.21 | 0.32 | 0.48 | 0.02 | 0.018 |  | 0.017 | 0.006 | 0.08 | 0.004 | 0.0044 |  |  | 0 | [7 empty] | 154 | 275 | 48
8 | CAL | 550 | 98.8406 | 0.21 | 0.32 | 0.48 | 0.02 | 0.018 |  | 0.017 | 0.006 | 0.08 | 0.004 | 0.0044 |  |  | 0 | [7 empty] | 137 | 227 | 50
8 | CAM | 27 | 98.8303 | 0.2 | 0.31 | 0.5 | 0.022 | 0.017 |  | 0.017 | 0.006 | 0.09 | 0.004 | 0.0037 |  |  | 0 | [7 empty] | 270 | 460 | 32
8 | CAM | 100 | 98.8303 | 0.2 | 0.31 | 0.5 | 0.022 | 0.017 |  | 0.017 | 0.006 | 0.09 | 0.004 | 0.0037 |  |  | 0 | [7 empty] | 244 | 434 | 24
8 | CAM | 200 | 98.8303 | 0.2 | 0.31 | 0.5 | 0.022 | 0.017 |  | 0.017 | 0.006 | 0.09 | 0.004 | 0.0037 |  |  | 0 | [7 empty] | 240 | 517 | 19
8 | CAM | 300 | 98.8303 | 0.2 | 0.31 | 0.5 | 0.022 | 0.017 |  | 0.017 | 0.006 | 0.09 | 0.004 | 0.0037 |  |  | 0 | [7 empty] | 202 | 509 | 30
8 | CAM | 350 | 98.8303 | 0.2 | 0.31 | 0.5 | 0.022 | 0.017 |  | 0.017 | 0.006 | 0.09 | 0.004 | 0.0037 |  |  | 0 | [7 empty] | 195 | 472 | 37
8 | CAM | 400 | 98.8303 | 0.2 | 0.31 | 0.5 | 0.022 | 0.017 |  | 0.017 | 0.006 | 0.09 | 0.004 | 0.0037 |  |  | 0 | [7 empty] | 197 | 413 | 36
8 | CAM | 450 | 98.8303 | 0.2 | 0.31 | 0.5 | 0.022 | 0.017 |  | 0.017 | 0.006 | 0.09 | 0.004 | 0.0037 |  |  | 0 | [7 empty] | 178 | 349 | 41
8 | CAM | 500 | 98.8303 | 0.2 | 0.31 | 0.5 | 0.022 | 0.017 |  | 0.017 | 0.006 | 0.09 | 0.004 | 0.0037 |  |  | 0 | [7 empty] | 160 | 276 | 42
8 | CAM | 550 | 98.8303 | 0.2 | 0.31 | 0.5 | 0.022 | 0.017 |  | 0.017 | 0.006 | 0.09 | 0.004 | 0.0037 |  |  | 0 | [7 empty] | 137 | 209 | 57
8 | CAN | 27 | 98.7739 | 0.23 | 0.32 | 0.53 | 0.023 | 0.016 |  | 0.022 | 0.005 | 0.07 | 0.005 | 0.0051 |  |  | 0 | [7 empty] | 285 | 470 | 34
8 | CAN | 100 | 98.7739 | 0.23 | 0.32 | 0.53 | 0.023 | 0.016 |  | 0.022 | 0.005 | 0.07 | 0.005 | 0.0051 |  |  | 0 | [7 empty] | 267 | 446 | 25
8 | CAN | 200 | 98.7739 | 0.23 | 0.32 | 0.53 | 0.023 | 0.016 |  | 0.022 | 0.005 | 0.07 | 0.005 | 0.0051 |  |  | 0 | [7 empty] | 251 | 502 | 20
8 | CAN | 300 | 98.7739 | 0.23 | 0.32 | 0.53 | 0.023 | 0.016 |  | 0.022 | 0.005 | 0.07 | 0.005 | 0.0051 |  |  | 0 | [7 empty] | 183 | 561 | 31
8 | CAN | 350 | 98.7739 | 0.23 | 0.32 | 0.53 | 0.023 | 0.016 |  | 0.022 | 0.005 | 0.07 | 0.005 | 0.0051 |  |  | 0 | [7 empty] | 190 | 471 | 35
8 | CAN | 400 | 98.7739 | 0.23 | 0.32 | 0.53 | 0.023 | 0.016 |  | 0.022 | 0.005 | 0.07 | 0.005 | 0.0051 |  |  | 0 | [7 empty] | 200 | 417 | 42
8 | CAN | 450 | 98.7739 | 0.23 | 0.32 | 0.53 | 0.023 | 0.016 |  | 0.022 | 0.005 | 0.07 | 0.005 | 0.0051 |  |  | 0 | [7 empty] | 202 | 343 | 40
8 | CAN | 500 | 98.7739 | 0.23 | 0.32 | 0.53 | 0.023 | 0.016 |  | 0.022 | 0.005 | 0.07 | 0.005 | 0.0051 |  |  | 0 | [7 empty] | 171 | 286 | 48
8 | CAN | 550 | 98.7739 | 0.23 | 0.32 | 0.53 | 0.023 | 0.016 |  | 0.022 | 0.005 | 0.07 | 0.005 | 0.0051 |  |  | 0 | [7 empty] | 125 | 219 | 58
8 | CaC | 27 | 98.2233 | 0.28 | 0.3 | 0.7 | 0.022 | 0.011 | 0.14 | 0.07 | 0.02 | 0.22 | 0.004 | 0.0097 |  |  | 0 | [7 empty] | 300 | 520 | 29
8 | CaC | 100 | 98.2233 | 0.28 | 0.3 | 0.7 | 0.022 | 0.011 | 0.14 | 0.07 | 0.02 | 0.22 | 0.004 | 0.0097 |  |  | 0 | [7 empty] | 284 | 484 | 29
8 | CaC | 200 | 98.2233 | 0.28 | 0.3 | 0.7 | 0.022 | 0.011 | 0.14 | 0.07 | 0.02 | 0.22 | 0.004 | 0.0097 |  |  | 0 | [7 empty] | 228 | 449 | 27
8 | CaC | 300 | 98.2233 | 0.28 | 0.3 | 0.7 | 0.022 | 0.011 | 0.14 | 0.07 | 0.02 | 0.22 | 0.004 | 0.0097 |  |  | 0 | [7 empty] | 223 | 483 | 26
8 | CaC | 350 | 98.2233 | 0.28 | 0.3 | 0.7 | 0.022 | 0.011 | 0.14 | 0.07 | 0.02 | 0.22 | 0.004 | 0.0097 |  |  | 0 | [7 empty] | 214 | 475 | 28
8 | CaC | 400 | 98.2233 | 0.28 | 0.3 | 0.7 | 0.022 | 0.011 | 0.14 | 0.07 | 0.02 | 0.22 | 0.004 | 0.0097 |  |  | 0 | [7 empty] | 199 | 432 | 33
8 | CaC | 450 | 98.2233 | 0.28 | 0.3 | 0.7 | 0.022 | 0.011 | 0.14 | 0.07 | 0.02 | 0.22 | 0.004 | 0.0097 |  |  | 0 | [7 empty] | 172 | 372 | 36
8 | CaC | 500 | 98.2233 | 0.28 | 0.3 | 0.7 | 0.022 | 0.011 | 0.14 | 0.07 | 0.02 | 0.22 | 0.004 | 0.0097 |  |  | 0 | [7 empty] | 165 | 314 | 39
8 | CaC | 550 | 98.2233 | 0.28 | 0.3 | 0.7 | 0.022 | 0.011 | 0.14 | 0.07 | 0.02 | 0.22 | 0.004 | 0.0097 |  |  | 0 | [7 empty] | 153 | 253 | 52
8 | CaD | 27 | 98.3293 | 0.2 | 0.22 | 0.68 | 0.024 | 0.009 | 0.15 | 0.11 | 0.03 | 0.23 | 0.01 | 0.0077 |  |  | 0 | [7 empty] | 275 | 490 | 33
8 | CaD | 100 | 98.3293 | 0.2 | 0.22 | 0.68 | 0.024 | 0.009 | 0.15 | 0.11 | 0.03 | 0.23 | 0.01 | 0.0077 |  |  | 0 | [7 empty] | 258 | 449 | 32
8 | CaD | 200 | 98.3293 | 0.2 | 0.22 | 0.68 | 0.024 | 0.009 | 0.15 | 0.11 | 0.03 | 0.23 | 0.01 | 0.0077 |  |  | 0 | [7 empty] | 243 | 439 | 28
8 | CaD | 300 | 98.3293 | 0.2 | 0.22 | 0.68 | 0.024 | 0.009 | 0.15 | 0.11 | 0.03 | 0.23 | 0.01 | 0.0077 |  |  | 0 | [7 empty] | 201 | 454 | 27
8 | CaD | 350 | 98.3293 | 0.2 | 0.22 | 0.68 | 0.024 | 0.009 | 0.15 | 0.11 | 0.03 | 0.23 | 0.01 | 0.0077 |  |  | 0 | [7 empty] | 194 | 454 | 31
8 | CaD | 400 | 98.3293 | 0.2 | 0.22 | 0.68 | 0.024 | 0.009 | 0.15 | 0.11 | 0.03 | 0.23 | 0.01 | 0.0077 |  |  | 0 | [7 empty] | 186 | 418 | 38
8 | CaD | 450 | 98.3293 | 0.2 | 0.22 | 0.68 | 0.024 | 0.009 | 0.15 | 0.11 | 0.03 | 0.23 | 0.01 | 0.0077 |  |  | 0 | [7 empty] | 183 | 368 | 43
8 | CaD | 500 | 98.3293 | 0.2 | 0.22 | 0.68 | 0.024 | 0.009 | 0.15 | 0.11 | 0.03 | 0.23 | 0.01 | 0.0077 |  |  | 0 | [7 empty] | 152 | 306 | 44
8 | CaD | 550 | 98.3293 | 0.2 | 0.22 | 0.68 | 0.024 | 0.009 | 0.15 | 0.11 | 0.03 | 0.23 | 0.01 | 0.0077 |  |  | 0 | [7 empty] | 149 | 249 | 54
8 | CaE | 27 | 98.2293 | 0.34 | 0.22 | 0.7 | 0.016 | 0.012 | 0.14 | 0.1 | 0.03 | 0.2 | 0.002 | 0.0107 |  |  | 0 | [7 empty] | 290 | 500 | 32
8 | CaE | 100 | 98.2293 | 0.34 | 0.22 | 0.7 | 0.016 | 0.012 | 0.14 | 0.1 | 0.03 | 0.2 | 0.002 | 0.0107 |  |  | 0 | [7 empty] | 266 | 454 | 31
8 | CaE | 200 | 98.2293 | 0.34 | 0.22 | 0.7 | 0.016 | 0.012 | 0.14 | 0.1 | 0.03 | 0.2 | 0.002 | 0.0107 |  |  | 0 | [7 empty] | 224 | 447 | 28
8 | CaE | 300 | 98.2293 | 0.34 | 0.22 | 0.7 | 0.016 | 0.012 | 0.14 | 0.1 | 0.03 | 0.2 | 0.002 | 0.0107 |  |  | 0 | [7 empty] | 194 | 458 | 28
8 | CaE | 350 | 98.2293 | 0.34 | 0.22 | 0.7 | 0.016 | 0.012 | 0.14 | 0.1 | 0.03 | 0.2 | 0.002 | 0.0107 |  |  | 0 | [7 empty] | 198 | 460 | 30
8 | CaE | 400 | 98.2293 | 0.34 | 0.22 | 0.7 | 0.016 | 0.012 | 0.14 | 0.1 | 0.03 | 0.2 | 0.002 | 0.0107 |  |  | 0 | [7 empty] | 194 | 422 | 31
8 | CaE | 450 | 98.2293 | 0.34 | 0.22 | 0.7 | 0.016 | 0.012 | 0.14 | 0.1 | 0.03 | 0.2 | 0.002 | 0.0107 |  |  | 0 | [7 empty] | 179 | 368 | 37
8 | CaE | 500 | 98.2293 | 0.34 | 0.22 | 0.7 | 0.016 | 0.012 | 0.14 | 0.1 | 0.03 | 0.2 | 0.002 | 0.0107 |  |  | 0 | [7 empty] | 163 | 310 | 34
8 | CaE | 550 | 98.2293 | 0.34 | 0.22 | 0.7 | 0.016 | 0.012 | 0.14 | 0.1 | 0.03 | 0.2 | 0.002 | 0.0107 |  |  | 0 | [7 empty] | 164 | 283 | 46
8 | CaF | 27 | 98.3647 | 0.28 | 0.19 | 0.8 | 0.01 | 0.012 | 0 | 0.06 | 0.22 | 0.04 | 0.016 | 0.0073 |  |  | 0 | [7 empty] | 275 | 490 | 30
8 | CaF | 100 | 98.3647 | 0.28 | 0.19 | 0.8 | 0.01 | 0.012 | 0 | 0.06 | 0.22 | 0.04 | 0.016 | 0.0073 |  |  | 0 | [7 empty] | 258 | 445 | 29
8 | CaF | 200 | 98.3647 | 0.28 | 0.19 | 0.8 | 0.01 | 0.012 | 0 | 0.06 | 0.22 | 0.04 | 0.016 | 0.0073 |  |  | 0 | [7 empty] | 228 | 440 | 26
8 | CaF | 300 | 98.3647 | 0.28 | 0.19 | 0.8 | 0.01 | 0.012 | 0 | 0.06 | 0.22 | 0.04 | 0.016 | 0.0073 |  |  | 0 | [7 empty] | 186 | 457 | 27
8 | CaF | 350 | 98.3647 | 0.28 | 0.19 | 0.8 | 0.01 | 0.012 | 0 | 0.06 | 0.22 | 0.04 | 0.016 | 0.0073 |  |  | 0 | [7 empty] | 179 | 457 | 30
8 | CaF | 400 | 98.3647 | 0.28 | 0.19 | 0.8 | 0.01 | 0.012 | 0 | 0.06 | 0.22 | 0.04 | 0.016 | 0.0073 |  |  | 0 | [7 empty] | 183 | 425 | 33
8 | CaF | 450 | 98.3647 | 0.28 | 0.19 | 0.8 | 0.01 | 0.012 | 0 | 0.06 | 0.22 | 0.04 | 0.016 | 0.0073 |  |  | 0 | [7 empty] | 183 | 382 | 33
8 | CaF | 500 | 98.3647 | 0.28 | 0.19 | 0.8 | 0.01 | 0.012 | 0 | 0.06 | 0.22 | 0.04 | 0.016 | 0.0073 |  |  | 0 | [7 empty] | 168 | 338 | 32
8 | CaF | 550 | 98.3647 | 0.28 | 0.19 | 0.8 | 0.01 | 0.012 | 0 | 0.06 | 0.22 | 0.04 | 0.016 | 0.0073 |  |  | 0 | [7 empty] | 149 | 256 | 37
8 | CaG | 27 | 98.0485 | 0.29 | 0.2 | 0.93 | 0.014 | 0.015 | 0.03 | 0.03 | 0.36 | 0.06 | 0.018 | 0.0045 |  |  | 0 | [7 empty] | 310 | 530 | 27
8 | CaG | 100 | 98.0485 | 0.29 | 0.2 | 0.93 | 0.014 | 0.015 | 0.03 | 0.03 | 0.36 | 0.06 | 0.018 | 0.0045 |  |  | 0 | [7 empty] | 300 | 498 | 27
8 | CaG | 200 | 98.0485 | 0.29 | 0.2 | 0.93 | 0.014 | 0.015 | 0.03 | 0.03 | 0.36 | 0.06 | 0.018 | 0.0045 |  |  | 0 | [7 empty] | 254 | 486 | 22
8 | CaG | 300 | 98.0485 | 0.29 | 0.2 | 0.93 | 0.014 | 0.015 | 0.03 | 0.03 | 0.36 | 0.06 | 0.018 | 0.0045 |  |  | 0 | [7 empty] | 235 | 522 | 22
8 | CaG | 350 | 98.0485 | 0.29 | 0.2 | 0.93 | 0.014 | 0.015 | 0.03 | 0.03 | 0.36 | 0.06 | 0.018 | 0.0045 |  |  | 0 | [7 empty] | 221 | 514 | 26
8 | CaG | 400 | 98.0485 | 0.29 | 0.2 | 0.93 | 0.014 | 0.015 | 0.03 | 0.03 | 0.36 | 0.06 | 0.018 | 0.0045 |  |  | 0 | [7 empty] | 213 | 480 | 29
8 | CaG | 450 | 98.0485 | 0.29 | 0.2 | 0.93 | 0.014 | 0.015 | 0.03 | 0.03 | 0.36 | 0.06 | 0.018 | 0.0045 |  |  | 0 | [7 empty] | 226 | 434 | 30
8 | CaG | 500 | 98.0485 | 0.29 | 0.2 | 0.93 | 0.014 | 0.015 | 0.03 | 0.03 | 0.36 | 0.06 | 0.018 | 0.0045 |  |  | 0 | [7 empty] | 213 | 380 | 28
8 | CaG | 550 | 98.0485 | 0.29 | 0.2 | 0.93 | 0.014 | 0.015 | 0.03 | 0.03 | 0.36 | 0.06 | 0.018 | 0.0045 |  |  | 0 | [7 empty] | 198 | 322 | 40
8 | CaH | 27 | 97.9385 | 0.29 | 0.22 | 1 | 0.016 | 0.011 | 0.05 | 0.07 | 0.34 | 0.05 | 0.011 | 0.0035 |  |  | 0 | [7 empty] | 305 | 530 | 27
8 | CaH | 100 | 97.9385 | 0.29 | 0.22 | 1 | 0.016 | 0.011 | 0.05 | 0.07 | 0.34 | 0.05 | 0.011 | 0.0035 |  |  | 0 | [7 empty] | 270 | 487 | 28
8 | CaH | 200 | 97.9385 | 0.29 | 0.22 | 1 | 0.016 | 0.011 | 0.05 | 0.07 | 0.34 | 0.05 | 0.011 | 0.0035 |  |  | 0 | [7 empty] | 259 | 478 | 23
8 | CaH | 300 | 97.9385 | 0.29 | 0.22 | 1 | 0.016 | 0.011 | 0.05 | 0.07 | 0.34 | 0.05 | 0.011 | 0.0035 |  |  | 0 | [7 empty] | 226 | 518 | 26
8 | CaH | 350 | 97.9385 | 0.29 | 0.22 | 1 | 0.016 | 0.011 | 0.05 | 0.07 | 0.34 | 0.05 | 0.011 | 0.0035 |  |  | 0 | [7 empty] | 214 | 503 | 29
8 | CaH | 400 | 97.9385 | 0.29 | 0.22 | 1 | 0.016 | 0.011 | 0.05 | 0.07 | 0.34 | 0.05 | 0.011 | 0.0035 |  |  | 0 | [7 empty] | 213 | 477 | 32
8 | CaH | 450 | 97.9385 | 0.29 | 0.22 | 1 | 0.016 | 0.011 | 0.05 | 0.07 | 0.34 | 0.05 | 0.011 | 0.0035 |  |  | 0 | [7 empty] | 202 | 424 | 33
8 | CaH | 500 | 97.9385 | 0.29 | 0.22 | 1 | 0.016 | 0.011 | 0.05 | 0.07 | 0.34 | 0.05 | 0.011 | 0.0035 |  |  | 0 | [7 empty] | 202 | 381 | 37
8 | CaH | 550 | 97.9385 | 0.29 | 0.22 | 1 | 0.016 | 0.011 | 0.05 | 0.07 | 0.34 | 0.05 | 0.011 | 0.0035 |  |  | 0 | [7 empty] | 194 | 315 | 42
8 | CaM | 27 | 98.3358 | 0.22 | 0.22 | 0.82 | 0.015 | 0.006 | 0.05 | 0.06 | 0.18 | 0.08 | 0.005 | 0.0082 |  |  | 0 | [7 empty] | 295 | 470 | 32
8 | CaM | 100 | 98.3358 | 0.22 | 0.22 | 0.82 | 0.015 | 0.006 | 0.05 | 0.06 | 0.18 | 0.08 | 0.005 | 0.0082 |  |  | 0 | [7 empty] | 289 | 443 | 28
8 | CaM | 200 | 98.3358 | 0.22 | 0.22 | 0.82 | 0.015 | 0.006 | 0.05 | 0.06 | 0.18 | 0.08 | 0.005 | 0.0082 |  |  | 0 | [7 empty] | 274 | 450 | 24
8 | CaM | 300 | 98.3358 | 0.22 | 0.22 | 0.82 | 0.015 | 0.006 | 0.05 | 0.06 | 0.18 | 0.08 | 0.005 | 0.0082 |  |  | 0 | [7 empty] | 223 | 468 | 23
8 | CaM | 350 | 98.3358 | 0.22 | 0.22 | 0.82 | 0.015 | 0.006 | 0.05 | 0.06 | 0.18 | 0.08 | 0.005 | 0.0082 |  |  | 0 | [7 empty] | 207 | 464 | 25
8 | CaM | 400 | 98.3358 | 0.22 | 0.22 | 0.82 | 0.015 | 0.006 | 0.05 | 0.06 | 0.18 | 0.08 | 0.005 | 0.0082 |  |  | 0 | [7 empty] | 194 | 408 | 33
8 | CaM | 450 | 98.3358 | 0.22 | 0.22 | 0.82 | 0.015 | 0.006 | 0.05 | 0.06 | 0.18 | 0.08 | 0.005 | 0.0082 |  |  | 0 | [7 empty] | 198 | 388 | 31
8 | CaM | 500 | 98.3358 | 0.22 | 0.22 | 0.82 | 0.015 | 0.006 | 0.05 | 0.06 | 0.18 | 0.08 | 0.005 | 0.0082 |  |  | 0 | [7 empty] | 186 | 330 | 37
8 | CaM | 550 | 98.3358 | 0.22 | 0.22 | 0.82 | 0.015 | 0.006 | 0.05 | 0.06 | 0.18 | 0.08 | 0.005 | 0.0082 |  |  | 0 | [7 empty] | 172 | 273 | 40
8 | CaN | 27 | 98.4202 | 0.26 | 0.23 | 0.74 | 0.016 | 0.006 | 0.05 | 0.04 | 0.15 | 0.07 | 0.007 | 0.0108 |  |  | 0 | [7 empty] | 270 | 480 | 30
8 | CaN | 100 | 98.4202 | 0.26 | 0.23 | 0.74 | 0.016 | 0.006 | 0.05 | 0.04 | 0.15 | 0.07 | 0.007 | 0.0108 |  |  | 0 | [7 empty] | 262 | 471 | 24
8 | CaN | 200 | 98.4202 | 0.26 | 0.23 | 0.74 | 0.016 | 0.006 | 0.05 | 0.04 | 0.15 | 0.07 | 0.007 | 0.0108 |  |  | 0 | [7 empty] | 224 | 431 | 25
8 | CaN | 300 | 98.4202 | 0.26 | 0.23 | 0.74 | 0.016 | 0.006 | 0.05 | 0.04 | 0.15 | 0.07 | 0.007 | 0.0108 |  |  | 0 | [7 empty] | 199 | 526 | 23
8 | CaN | 350 | 98.4202 | 0.26 | 0.23 | 0.74 | 0.016 | 0.006 | 0.05 | 0.04 | 0.15 | 0.07 | 0.007 | 0.0108 |  |  | 0 | [7 empty] | 205 | 526 | 26
8 | CaN | 400 | 98.4202 | 0.26 | 0.23 | 0.74 | 0.016 | 0.006 | 0.05 | 0.04 | 0.15 | 0.07 | 0.007 | 0.0108 |  |  | 0 | [7 empty] | 186 | 443 | 28
8 | CaN | 450 | 98.4202 | 0.26 | 0.23 | 0.74 | 0.016 | 0.006 | 0.05 | 0.04 | 0.15 | 0.07 | 0.007 | 0.0108 |  |  | 0 | [7 empty] | 168 | 376 | 36
8 | CaN | 500 | 98.4202 | 0.26 | 0.23 | 0.74 | 0.016 | 0.006 | 0.05 | 0.04 | 0.15 | 0.07 | 0.007 | 0.0108 |  |  | 0 | [7 empty] | 179 | 345 | 35
8 | CaN | 550 | 98.4202 | 0.26 | 0.23 | 0.74 | 0.016 | 0.006 | 0.05 | 0.04 | 0.15 | 0.07 | 0.007 | 0.0108 |  |  | 0 | [7 empty] | 153 | 268 | 51
10 | CCA | 27 | 98.1459 | 0.22 | 0.23 | 1.24 | 0.027 | 0.012 | 0.03 | 0.04 | 0.02 | 0.01 | 0.003 | 0.0111 | 0.009 | 0.001 | 0.001 | [7 empty] | 359 | 578 | 27
10 | CCA | 100 | 98.1459 | 0.22 | 0.23 | 1.24 | 0.027 | 0.012 | 0.03 | 0.04 | 0.02 | 0.01 | 0.003 | 0.0111 | 0.009 | 0.001 | 0.001 | [7 empty] | 371 | 558 | 20
10 | CCA | 150 | 98.1459 | 0.22 | 0.23 | 1.24 | 0.027 | 0.012 | 0.03 | 0.04 | 0.02 | 0.01 | 0.003 | 0.0111 | 0.009 | 0.001 | 0.001 | [7 empty] | 367 | 651 | 16
10 | CCA | 200 | 98.1459 | 0.22 | 0.23 | 1.24 | 0.027 | 0.012 | 0.03 | 0.04 | 0.02 | 0.01 | 0.003 | 0.0111 | 0.009 | 0.001 | 0.001 | [7 empty] | 358 | 690 | 17
10 | CCA | 250 | 98.1459 | 0.22 | 0.23 | 1.24 | 0.027 | 0.012 | 0.03 | 0.04 | 0.02 | 0.01 | 0.003 | 0.0111 | 0.009 | 0.001 | 0.001 | [7 empty] | 305 | 696 | 22
10 | CCA | 300 | 98.1459 | 0.22 | 0.23 | 1.24 | 0.027 | 0.012 | 0.03 | 0.04 | 0.02 | 0.01 | 0.003 | 0.0111 | 0.009 | 0.001 | 0.001 | [7 empty] | 290 | 677 | 27
10 | CCA | 350 | 98.1459 | 0.22 | 0.23 | 1.24 | 0.027 | 0.012 | 0.03 | 0.04 | 0.02 | 0.01 | 0.003 | 0.0111 | 0.009 | 0.001 | 0.001 | [7 empty] | 258 | 627 | 30
10 | CCA | 400 | 98.1459 | 0.22 | 0.23 | 1.24 | 0.027 | 0.012 | 0.03 | 0.04 | 0.02 | 0.01 | 0.003 | 0.0111 | 0.009 | 0.001 | 0.001 | [7 empty] | 243 | 572 | 29
10 | CCA | 450 | 98.1459 | 0.22 | 0.23 | 1.24 | 0.027 | 0.012 | 0.03 | 0.04 | 0.02 | 0.01 | 0.003 | 0.0111 | 0.009 | 0.001 | 0.001 | [7 empty] | 240 | 498 | 30
10 | CCA | 500 | 98.1459 | 0.22 | 0.23 | 1.24 | 0.027 | 0.012 | 0.03 | 0.04 | 0.02 | 0.01 | 0.003 | 0.0111 | 0.009 | 0.001 | 0.001 | [7 empty] | 181 | 416 | 33
10 | CCA | 550 | 98.1459 | 0.22 | 0.23 | 1.24 | 0.027 | 0.012 | 0.03 | 0.04 | 0.02 | 0.01 | 0.003 | 0.0111 | 0.009 | 0.001 | 0.001 | [7 empty] | 203 | 320 | 40
10 | CCB | 27 | 98.1474 | 0.22 | 0.22 | 1.25 | 0.021 | 0.008 | 0.03 | 0.05 | 0.02 | 0.01 | 0.005 | 0.0116 | 0.005 | 0.001 | 0.001 | [7 empty] | 382 | 580 | 28
10 | CCB | 100 | 98.1474 | 0.22 | 0.22 | 1.25 | 0.021 | 0.008 | 0.03 | 0.05 | 0.02 | 0.01 | 0.005 | 0.0116 | 0.005 | 0.001 | 0.001 | [7 empty] | 381 | 561 | 22
10 | CCB | 150 | 98.1474 | 0.22 | 0.22 | 1.25 | 0.021 | 0.008 | 0.03 | 0.05 | 0.02 | 0.01 | 0.005 | 0.0116 | 0.005 | 0.001 | 0.001 | [7 empty] | 372 | 650 | 18
10 | CCB | 200 | 98.1474 | 0.22 | 0.22 | 1.25 | 0.021 | 0.008 | 0.03 | 0.05 | 0.02 | 0.01 | 0.005 | 0.0116 | 0.005 | 0.001 | 0.001 | [7 empty] | 396 | 705 | 16
10 | CCB | 250 | 98.1474 | 0.22 | 0.22 | 1.25 | 0.021 | 0.008 | 0.03 | 0.05 | 0.02 | 0.01 | 0.005 | 0.0116 | 0.005 | 0.001 | 0.001 | [7 empty] | 326 | 710 | 22
10 | CCB | 300 | 98.1474 | 0.22 | 0.22 | 1.25 | 0.021 | 0.008 | 0.03 | 0.05 | 0.02 | 0.01 | 0.005 | 0.0116 | 0.005 | 0.001 | 0.001 | [7 empty] | 282 | 682 | 27
10 | CCB | 350 | 98.1474 | 0.22 | 0.22 | 1.25 | 0.021 | 0.008 | 0.03 | 0.05 | 0.02 | 0.01 | 0.005 | 0.0116 | 0.005 | 0.001 | 0.001 | [7 empty] | 268 | 632 | 28
10 | CCB | 400 | 98.1474 | 0.22 | 0.22 | 1.25 | 0.021 | 0.008 | 0.03 | 0.05 | 0.02 | 0.01 | 0.005 | 0.0116 | 0.005 | 0.001 | 0.001 | [7 empty] | 244 | 575 | 28
10 | CCB | 450 | 98.1474 | 0.22 | 0.22 | 1.25 | 0.021 | 0.008 | 0.03 | 0.05 | 0.02 | 0.01 | 0.005 | 0.0116 | 0.005 | 0.001 | 0.001 | [7 empty] | 224 | 500 | 29
10 | CCB | 500 | 98.1474 | 0.22 | 0.22 | 1.25 | 0.021 | 0.008 | 0.03 | 0.05 | 0.02 | 0.01 | 0.005 | 0.0116 | 0.005 | 0.001 | 0.001 | [7 empty] | 209 | 428 | 30
10 | CCB | 550 | 98.1474 | 0.22 | 0.22 | 1.25 | 0.021 | 0.008 | 0.03 | 0.05 | 0.02 | 0.01 | 0.005 | 0.0116 | 0.005 | 0.001 | 0.001 | [7 empty] | 200 | 328 | 40
8 | LAA | 27 | 98.5652 | 0.11 | 0.3 | 0.48 | 0.012 | 0.01 | 0 | 0 | 0.51 | 0 | 0.005 | 0.0078 |  |  | 0 | [7 empty] | 265 | 450 | 35
8 | LAA | 100 | 98.5652 | 0.11 | 0.3 | 0.48 | 0.012 | 0.01 | 0 | 0 | 0.51 | 0 | 0.005 | 0.0078 |  |  | 0 | [7 empty] | 260 | 442 | 26
8 | LAA | 200 | 98.5652 | 0.11 | 0.3 | 0.48 | 0.012 | 0.01 | 0 | 0 | 0.51 | 0 | 0.005 | 0.0078 |  |  | 0 | [7 empty] | 247 | 566 | 20
8 | LAA | 300 | 98.5652 | 0.11 | 0.3 | 0.48 | 0.012 | 0.01 | 0 | 0 | 0.51 | 0 | 0.005 | 0.0078 |  |  | 0 | [7 empty] | 198 | 560 | 27
8 | LAA | 400 | 98.5652 | 0.11 | 0.3 | 0.48 | 0.012 | 0.01 | 0 | 0 | 0.51 | 0 | 0.005 | 0.0078 |  |  | 0 | [7 empty] | 195 | 493 | 30
8 | LAA | 450 | 98.5652 | 0.11 | 0.3 | 0.48 | 0.012 | 0.01 | 0 | 0 | 0.51 | 0 | 0.005 | 0.0078 |  |  | 0 | [7 empty] | 181 | 447 | 28
8 | LAA | 500 | 98.5652 | 0.11 | 0.3 | 0.48 | 0.012 | 0.01 | 0 | 0 | 0.51 | 0 | 0.005 | 0.0078 |  |  | 0 | [7 empty] | 186 | 406 | 27
8 | LAA | 550 | 98.5652 | 0.11 | 0.3 | 0.48 | 0.012 | 0.01 | 0 | 0 | 0.51 | 0 | 0.005 | 0.0078 |  |  | 0 | [7 empty] | 183 | 363 | 32
8 | LAA | 600 | 98.5652 | 0.11 | 0.3 | 0.48 | 0.012 | 0.01 | 0 | 0 | 0.51 | 0 | 0.005 | 0.0078 |  |  | 0 | [7 empty] | 174 | 281 | 46
8 | LAB | 27 | 98.5962 | 0.12 | 0.25 | 0.5 | 0.012 | 0.01 | 0 | 0 | 0.5 | 0 | 0.005 | 0.0068 |  |  | 0 | [7 empty] | 270 | 460 | 34
8 | LAB | 100 | 98.5962 | 0.12 | 0.25 | 0.5 | 0.012 | 0.01 | 0 | 0 | 0.5 | 0 | 0.005 | 0.0068 |  |  | 0 | [7 empty] | 260 | 450 | 25
8 | LAB | 200 | 98.5962 | 0.12 | 0.25 | 0.5 | 0.012 | 0.01 | 0 | 0 | 0.5 | 0 | 0.005 | 0.0068 |  |  | 0 | [7 empty] | 260 | 575 | 21
8 | LAB | 300 | 98.5962 | 0.12 | 0.25 | 0.5 | 0.012 | 0.01 | 0 | 0 | 0.5 | 0 | 0.005 | 0.0068 |  |  | 0 | [7 empty] | 185 | 574 | 29
8 | LAB | 400 | 98.5962 | 0.12 | 0.25 | 0.5 | 0.012 | 0.01 | 0 | 0 | 0.5 | 0 | 0.005 | 0.0068 |  |  | 0 | [7 empty] | 204 | 484 | 31
8 | LAB | 450 | 98.5962 | 0.12 | 0.25 | 0.5 | 0.012 | 0.01 | 0 | 0 | 0.5 | 0 | 0.005 | 0.0068 |  |  | 0 | [7 empty] | 222 | 438 | 28
8 | LAB | 500 | 98.5962 | 0.12 | 0.25 | 0.5 | 0.012 | 0.01 | 0 | 0 | 0.5 | 0 | 0.005 | 0.0068 |  |  | 0 | [7 empty] | 210 | 400 | 29
8 | LAB | 550 | 98.5962 | 0.12 | 0.25 | 0.5 | 0.012 | 0.01 | 0 | 0 | 0.5 | 0 | 0.005 | 0.0068 |  |  | 0 | [7 empty] | 185 | 349 | 30
8 | LAB | 600 | 98.5962 | 0.12 | 0.25 | 0.5 | 0.012 | 0.01 | 0 | 0 | 0.5 | 0 | 0.005 | 0.0068 |  |  | 0 | [7 empty] | 163 | 272 | 48
8 | LAC | 27 | 98.566 | 0.13 | 0.31 | 0.48 | 0.006 | 0.007 | 0 | 0 | 0.49 | 0 | 0.005 | 0.006 |  |  | 0 | [7 empty] | 260 | 450 | 35
8 | LAC | 100 | 98.566 | 0.13 | 0.31 | 0.48 | 0.006 | 0.007 | 0 | 0 | 0.49 | 0 | 0.005 | 0.006 |  |  | 0 | [7 empty] | 248 | 439 | 24
8 | LAC | 200 | 98.566 | 0.13 | 0.31 | 0.48 | 0.006 | 0.007 | 0 | 0 | 0.49 | 0 | 0.005 | 0.006 |  |  | 0 | [7 empty] | 254 | 559 | 21
8 | LAC | 300 | 98.566 | 0.13 | 0.31 | 0.48 | 0.006 | 0.007 | 0 | 0 | 0.49 | 0 | 0.005 | 0.006 |  |  | 0 | [7 empty] | 177 | 571 | 28
8 | LAC | 400 | 98.566 | 0.13 | 0.31 | 0.48 | 0.006 | 0.007 | 0 | 0 | 0.49 | 0 | 0.005 | 0.006 |  |  | 0 | [7 empty] | 173 | 488 | 30
8 | LAC | 450 | 98.566 | 0.13 | 0.31 | 0.48 | 0.006 | 0.007 | 0 | 0 | 0.49 | 0 | 0.005 | 0.006 |  |  | 0 | [7 empty] | 189 | 451 | 28
8 | LAC | 500 | 98.566 | 0.13 | 0.31 | 0.48 | 0.006 | 0.007 | 0 | 0 | 0.49 | 0 | 0.005 | 0.006 |  |  | 0 | [7 empty] | 194 | 420 | 28
8 | LAC | 550 | 98.566 | 0.13 | 0.31 | 0.48 | 0.006 | 0.007 | 0 | 0 | 0.49 | 0 | 0.005 | 0.006 |  |  | 0 | [7 empty] | 193 | 353 | 32
8 | LAC | 600 | 98.566 | 0.13 | 0.31 | 0.48 | 0.006 | 0.007 | 0 | 0 | 0.49 | 0 | 0.005 | 0.006 |  |  | 0 | [7 empty] | 174 | 291 | 36
8 | LAD | 27 | 98.599 | 0.15 | 0.22 | 0.43 | 0.011 | 0.022 | 0.01 | 0.02 | 0.5 | 0.03 | 0.004 | 0.004 |  |  | 0 | [7 empty] | 280 | 430 | 36
8 | LAD | 100 | 98.599 | 0.15 | 0.22 | 0.43 | 0.011 | 0.022 | 0.01 | 0.02 | 0.5 | 0.03 | 0.004 | 0.004 |  |  | 0 | [7 empty] | 260 | 417 | 23
8 | LAD | 200 | 98.599 | 0.15 | 0.22 | 0.43 | 0.011 | 0.022 | 0.01 | 0.02 | 0.5 | 0.03 | 0.004 | 0.004 |  |  | 0 | [7 empty] | 273 | 533 | 20
8 | LAD | 300 | 98.599 | 0.15 | 0.22 | 0.43 | 0.011 | 0.022 | 0.01 | 0.02 | 0.5 | 0.03 | 0.004 | 0.004 |  |  | 0 | [7 empty] | 178 | 524 | 28
8 | LAD | 400 | 98.599 | 0.15 | 0.22 | 0.43 | 0.011 | 0.022 | 0.01 | 0.02 | 0.5 | 0.03 | 0.004 | 0.004 |  |  | 0 | [7 empty] | 181 | 428 | 31
8 | LAD | 450 | 98.599 | 0.15 | 0.22 | 0.43 | 0.011 | 0.022 | 0.01 | 0.02 | 0.5 | 0.03 | 0.004 | 0.004 |  |  | 0 | [7 empty] | 175 | 394 | 30
8 | LAD | 500 | 98.599 | 0.15 | 0.22 | 0.43 | 0.011 | 0.022 | 0.01 | 0.02 | 0.5 | 0.03 | 0.004 | 0.004 |  |  | 0 | [7 empty] | 180 | 350 | 30
8 | LAD | 550 | 98.599 | 0.15 | 0.22 | 0.43 | 0.011 | 0.022 | 0.01 | 0.02 | 0.5 | 0.03 | 0.004 | 0.004 |  |  | 0 | [7 empty] | 179 | 315 | 35
8 | LAD | 600 | 98.599 | 0.15 | 0.22 | 0.43 | 0.011 | 0.022 | 0.01 | 0.02 | 0.5 | 0.03 | 0.004 | 0.004 |  |  | 0 | [7 empty] | 140 | 250 | 44
8 | LAE | 27 | 98.574 | 0.14 | 0.22 | 0.46 | 0.012 | 0.012 | 0.01 | 0.03 | 0.5 | 0.03 | 0.006 | 0.006 |  |  | 0 | [7 empty] | 280 | 440 | 31
8 | LAE | 100 | 98.574 | 0.14 | 0.22 | 0.46 | 0.012 | 0.012 | 0.01 | 0.03 | 0.5 | 0.03 | 0.006 | 0.006 |  |  | 0 | [7 empty] | 274 | 423 | 21
8 | LAE | 200 | 98.574 | 0.14 | 0.22 | 0.46 | 0.012 | 0.012 | 0.01 | 0.03 | 0.5 | 0.03 | 0.006 | 0.006 |  |  | 0 | [7 empty] | 274 | 530 | 20
8 | LAE | 300 | 98.574 | 0.14 | 0.22 | 0.46 | 0.012 | 0.012 | 0.01 | 0.03 | 0.5 | 0.03 | 0.006 | 0.006 |  |  | 0 | [7 empty] | 218 | 530 | 27
8 | LAE | 400 | 98.574 | 0.14 | 0.22 | 0.46 | 0.012 | 0.012 | 0.01 | 0.03 | 0.5 | 0.03 | 0.006 | 0.006 |  |  | 0 | [7 empty] | 262 | 442 | 30
8 | LAE | 450 | 98.574 | 0.14 | 0.22 | 0.46 | 0.012 | 0.012 | 0.01 | 0.03 | 0.5 | 0.03 | 0.006 | 0.006 |  |  | 0 | [7 empty] | 200 | 393 | 28
8 | LAE | 500 | 98.574 | 0.14 | 0.22 | 0.46 | 0.012 | 0.012 | 0.01 | 0.03 | 0.5 | 0.03 | 0.006 | 0.006 |  |  | 0 | [7 empty] | 200 | 354 | 28
8 | LAE | 550 | 98.574 | 0.14 | 0.22 | 0.46 | 0.012 | 0.012 | 0.01 | 0.03 | 0.5 | 0.03 | 0.006 | 0.006 |  |  | 0 | [7 empty] | 213 | 311 | 30
8 | LAE | 600 | 98.574 | 0.14 | 0.22 | 0.46 | 0.012 | 0.012 | 0.01 | 0.03 | 0.5 | 0.03 | 0.006 | 0.006 |  |  | 0 | [7 empty] | 156 | 266 | 37
8 | LAF | 27 | 98.264 | 0.15 | 0.25 | 0.58 | 0.008 | 0.01 | 0.05 | 0.11 | 0.52 | 0.04 | 0.007 | 0.011 |  |  | 0 | [7 empty] | 290 | 450 | 36
8 | LAF | 100 | 98.264 | 0.15 | 0.25 | 0.58 | 0.008 | 0.01 | 0.05 | 0.11 | 0.52 | 0.04 | 0.007 | 0.011 |  |  | 0 | [7 empty] | 267 | 414 | 30
8 | LAF | 200 | 98.264 | 0.15 | 0.25 | 0.58 | 0.008 | 0.01 | 0.05 | 0.11 | 0.52 | 0.04 | 0.007 | 0.011 |  |  | 0 | [7 empty] | 260 | 463 | 22
8 | LAF | 300 | 98.264 | 0.15 | 0.25 | 0.58 | 0.008 | 0.01 | 0.05 | 0.11 | 0.52 | 0.04 | 0.007 | 0.011 |  |  | 0 | [7 empty] | 203 | 487 | 28
8 | LAF | 400 | 98.264 | 0.15 | 0.25 | 0.58 | 0.008 | 0.01 | 0.05 | 0.11 | 0.52 | 0.04 | 0.007 | 0.011 |  |  | 0 | [7 empty] | 182 | 438 | 32
8 | LAF | 450 | 98.264 | 0.15 | 0.25 | 0.58 | 0.008 | 0.01 | 0.05 | 0.11 | 0.52 | 0.04 | 0.007 | 0.011 |  |  | 0 | [7 empty] | 192 | 418 | 30
8 | LAF | 500 | 98.264 | 0.15 | 0.25 | 0.58 | 0.008 | 0.01 | 0.05 | 0.11 | 0.52 | 0.04 | 0.007 | 0.011 |  |  | 0 | [7 empty] | 167 | 372 | 29
8 | LAF | 550 | 98.264 | 0.15 | 0.25 | 0.58 | 0.008 | 0.01 | 0.05 | 0.11 | 0.52 | 0.04 | 0.007 | 0.011 |  |  | 0 | [7 empty] | 175 | 313 | 37
8 | LAF | 600 | 98.264 | 0.15 | 0.25 | 0.58 | 0.008 | 0.01 | 0.05 | 0.11 | 0.52 | 0.04 | 0.007 | 0.011 |  |  | 0 | [7 empty] | 146 | 253 | 44
8 | LAG | 27 | 98.2496 | 0.2 | 0.28 | 0.59 | 0.012 | 0.01 | 0.02 | 0.02 | 0.54 | 0.07 | 0.003 | 0.0054 |  |  | 0 | [7 empty] | 310 | 460 | 29
8 | LAG | 100 | 98.2496 | 0.2 | 0.28 | 0.59 | 0.012 | 0.01 | 0.02 | 0.02 | 0.54 | 0.07 | 0.003 | 0.0054 |  |  | 0 | [7 empty] | 308 | 445 | 20
8 | LAG | 200 | 98.2496 | 0.2 | 0.28 | 0.59 | 0.012 | 0.01 | 0.02 | 0.02 | 0.54 | 0.07 | 0.003 | 0.0054 |  |  | 0 | [7 empty] | 317 | 556 | 18
8 | LAG | 300 | 98.2496 | 0.2 | 0.28 | 0.59 | 0.012 | 0.01 | 0.02 | 0.02 | 0.54 | 0.07 | 0.003 | 0.0054 |  |  | 0 | [7 empty] | 278 | 557 | 24
8 | LAG | 400 | 98.2496 | 0.2 | 0.28 | 0.59 | 0.012 | 0.01 | 0.02 | 0.02 | 0.54 | 0.07 | 0.003 | 0.0054 |  |  | 0 | [7 empty] | 252 | 456 | 28
8 | LAG | 450 | 98.2496 | 0.2 | 0.28 | 0.59 | 0.012 | 0.01 | 0.02 | 0.02 | 0.54 | 0.07 | 0.003 | 0.0054 |  |  | 0 | [7 empty] | 249 | 416 | 29
8 | LAG | 500 | 98.2496 | 0.2 | 0.28 | 0.59 | 0.012 | 0.01 | 0.02 | 0.02 | 0.54 | 0.07 | 0.003 | 0.0054 |  |  | 0 | [7 empty] | 237 | 374 | 29
8 | LAG | 550 | 98.2496 | 0.2 | 0.28 | 0.59 | 0.012 | 0.01 | 0.02 | 0.02 | 0.54 | 0.07 | 0.003 | 0.0054 |  |  | 0 | [7 empty] | 237 | 321 | 30
8 | LAG | 600 | 98.2496 | 0.2 | 0.28 | 0.59 | 0.012 | 0.01 | 0.02 | 0.02 | 0.54 | 0.07 | 0.003 | 0.0054 |  |  | 0 | [7 empty] | 175 | 258 | 47
8 | LAH | 27 | 98.116 | 0.17 | 0.3 | 0.63 | 0.012 | 0.012 | 0.04 | 0.09 | 0.52 | 0.1 | 0.003 | 0.007 |  |  | 0 | [7 empty] | 320 | 480 | 30
8 | LAH | 100 | 98.116 | 0.17 | 0.3 | 0.63 | 0.012 | 0.012 | 0.04 | 0.09 | 0.52 | 0.1 | 0.003 | 0.007 |  |  | 0 | [7 empty] | 204 | 469 | 19
8 | LAH | 200 | 98.116 | 0.17 | 0.3 | 0.63 | 0.012 | 0.012 | 0.04 | 0.09 | 0.52 | 0.1 | 0.003 | 0.007 |  |  | 0 | [7 empty] | 310 | 592 | 17
8 | LAH | 300 | 98.116 | 0.17 | 0.3 | 0.63 | 0.012 | 0.012 | 0.04 | 0.09 | 0.52 | 0.1 | 0.003 | 0.007 |  |  | 0 | [7 empty] | 275 | 596 | 25
8 | LAH | 400 | 98.116 | 0.17 | 0.3 | 0.63 | 0.012 | 0.012 | 0.04 | 0.09 | 0.52 | 0.1 | 0.003 | 0.007 |  |  | 0 | [7 empty] | 238 | 487 | 27
8 | LAH | 450 | 98.116 | 0.17 | 0.3 | 0.63 | 0.012 | 0.012 | 0.04 | 0.09 | 0.52 | 0.1 | 0.003 | 0.007 |  |  | 0 | [7 empty] | 249 | 437 | 26
8 | LAH | 500 | 98.116 | 0.17 | 0.3 | 0.63 | 0.012 | 0.012 | 0.04 | 0.09 | 0.52 | 0.1 | 0.003 | 0.007 |  |  | 0 | [7 empty] | 248 | 385 | 34
8 | LAH | 550 | 98.116 | 0.17 | 0.3 | 0.63 | 0.012 | 0.012 | 0.04 | 0.09 | 0.52 | 0.1 | 0.003 | 0.007 |  |  | 0 | [7 empty] | 219 | 330 | 35
8 | LAH | 600 | 98.116 | 0.17 | 0.3 | 0.63 | 0.012 | 0.012 | 0.04 | 0.09 | 0.52 | 0.1 | 0.003 | 0.007 |  |  | 0 | [7 empty] | 177 | 268 | 39
8 | LAJ | 27 | 98.1703 | 0.13 | 0.23 | 0.66 | 0.01 | 0.01 | 0.08 | 0.06 | 0.51 | 0.13 | 0.004 | 0.0057 |  |  | 0 | [7 empty] | 300 | 440 | 29
8 | LAJ | 100 | 98.1703 | 0.13 | 0.23 | 0.66 | 0.01 | 0.01 | 0.08 | 0.06 | 0.51 | 0.13 | 0.004 | 0.0057 |  |  | 0 | [7 empty] | 408 | 512 | 20
8 | LAJ | 200 | 98.1703 | 0.13 | 0.23 | 0.66 | 0.01 | 0.01 | 0.08 | 0.06 | 0.51 | 0.13 | 0.004 | 0.0057 |  |  | 0 | [7 empty] | 314 | 546 | 19
8 | LAJ | 300 | 98.1703 | 0.13 | 0.23 | 0.66 | 0.01 | 0.01 | 0.08 | 0.06 | 0.51 | 0.13 | 0.004 | 0.0057 |  |  | 0 | [7 empty] | 263 | 541 | 27
8 | LAJ | 400 | 98.1703 | 0.13 | 0.23 | 0.66 | 0.01 | 0.01 | 0.08 | 0.06 | 0.51 | 0.13 | 0.004 | 0.0057 |  |  | 0 | [7 empty] | 237 | 441 | 27
8 | LAJ | 450 | 98.1703 | 0.13 | 0.23 | 0.66 | 0.01 | 0.01 | 0.08 | 0.06 | 0.51 | 0.13 | 0.004 | 0.0057 |  |  | 0 | [7 empty] | 261 | 407 | 31
8 | LAJ | 500 | 98.1703 | 0.13 | 0.23 | 0.66 | 0.01 | 0.01 | 0.08 | 0.06 | 0.51 | 0.13 | 0.004 | 0.0057 |  |  | 0 | [7 empty] | 250 | 365 | 26
8 | LAJ | 550 | 98.1703 | 0.13 | 0.23 | 0.66 | 0.01 | 0.01 | 0.08 | 0.06 | 0.51 | 0.13 | 0.004 | 0.0057 |  |  | 0 | [7 empty] | 215 | 317 | 32
8 | LAJ | 600 | 98.1703 | 0.13 | 0.23 | 0.66 | 0.01 | 0.01 | 0.08 | 0.06 | 0.51 | 0.13 | 0.004 | 0.0057 |  |  | 0 | [7 empty] | 188 | 256 | 37
8 | LAL | 27 | 98.207 | 0.14 | 0.39 | 0.63 | 0.008 | 0.005 | 0 | 0 | 0.58 | 0.03 | 0.004 | 0.006 |  |  | 0 | [7 empty] | 420 | 530 | 23
8 | LAL | 100 | 98.207 | 0.14 | 0.39 | 0.63 | 0.008 | 0.005 | 0 | 0 | 0.58 | 0.03 | 0.004 | 0.006 |  |  | 0 | [7 empty] | 324 | 437 | 17
8 | LAL | 200 | 98.207 | 0.14 | 0.39 | 0.63 | 0.008 | 0.005 | 0 | 0 | 0.58 | 0.03 | 0.004 | 0.006 |  |  | 0 | [7 empty] | 412 | 616 | 17
8 | LAL | 300 | 98.207 | 0.14 | 0.39 | 0.63 | 0.008 | 0.005 | 0 | 0 | 0.58 | 0.03 | 0.004 | 0.006 |  |  | 0 | [7 empty] | 364 | 624 | 24
8 | LAL | 400 | 98.207 | 0.14 | 0.39 | 0.63 | 0.008 | 0.005 | 0 | 0 | 0.58 | 0.03 | 0.004 | 0.006 |  |  | 0 | [7 empty] | 367 | 532 | 26
8 | LAL | 450 | 98.207 | 0.14 | 0.39 | 0.63 | 0.008 | 0.005 | 0 | 0 | 0.58 | 0.03 | 0.004 | 0.006 |  |  | 0 | [7 empty] | 320 | 478 | 26
8 | LAL | 500 | 98.207 | 0.14 | 0.39 | 0.63 | 0.008 | 0.005 | 0 | 0 | 0.58 | 0.03 | 0.004 | 0.006 |  |  | 0 | [7 empty] | 306 | 420 | 27
8 | LAL | 550 | 98.207 | 0.14 | 0.39 | 0.63 | 0.008 | 0.005 | 0 | 0 | 0.58 | 0.03 | 0.004 | 0.006 |  |  | 0 | [7 empty] | 276 | 364 | 29
8 | LAL | 600 | 98.207 | 0.14 | 0.39 | 0.63 | 0.008 | 0.005 | 0 | 0 | 0.58 | 0.03 | 0.004 | 0.006 |  |  | 0 | [7 empty] | 243 | 304 | 32
8 | LAM | 27 | 98.138 | 0.14 | 0.4 | 0.67 | 0.007 | 0.004 | 0 | 0 | 0.6 | 0.03 | 0.004 | 0.007 |  |  | 0 | [7 empty] | 395 | 520 | 24
8 | LAM | 100 | 98.138 | 0.14 | 0.4 | 0.67 | 0.007 | 0.004 | 0 | 0 | 0.6 | 0.03 | 0.004 | 0.007 |  |  | 0 | [7 empty] | 380 | 506 | 19
8 | LAM | 200 | 98.138 | 0.14 | 0.4 | 0.67 | 0.007 | 0.004 | 0 | 0 | 0.6 | 0.03 | 0.004 | 0.007 |  |  | 0 | [7 empty] | 391 | 609 | 18
8 | LAM | 300 | 98.138 | 0.14 | 0.4 | 0.67 | 0.007 | 0.004 | 0 | 0 | 0.6 | 0.03 | 0.004 | 0.007 |  |  | 0 | [7 empty] | 378 | 614 | 23
8 | LAM | 400 | 98.138 | 0.14 | 0.4 | 0.67 | 0.007 | 0.004 | 0 | 0 | 0.6 | 0.03 | 0.004 | 0.007 |  |  | 0 | [7 empty] | 330 | 519 | 26
8 | LAM | 450 | 98.138 | 0.14 | 0.4 | 0.67 | 0.007 | 0.004 | 0 | 0 | 0.6 | 0.03 | 0.004 | 0.007 |  |  | 0 | [7 empty] | 328 | 477 | 27
8 | LAM | 500 | 98.138 | 0.14 | 0.4 | 0.67 | 0.007 | 0.004 | 0 | 0 | 0.6 | 0.03 | 0.004 | 0.007 |  |  | 0 | [7 empty] | 292 | 422 | 29
8 | LAM | 550 | 98.138 | 0.14 | 0.4 | 0.67 | 0.007 | 0.004 | 0 | 0 | 0.6 | 0.03 | 0.004 | 0.007 |  |  | 0 | [7 empty] | 268 | 369 | 35
8 | LAM | 600 | 98.138 | 0.14 | 0.4 | 0.67 | 0.007 | 0.004 | 0 | 0 | 0.6 | 0.03 | 0.004 | 0.007 |  |  | 0 | [7 empty] | 235 | 303 | 49
8 | LAN | 27 | 98.196 | 0.14 | 0.39 | 0.64 | 0.006 | 0.005 | 0 | 0 | 0.58 | 0.03 | 0.005 | 0.008 |  |  | 0 | [7 empty] | 380 | 520 | 25
8 | LAN | 100 | 98.196 | 0.14 | 0.39 | 0.64 | 0.006 | 0.005 | 0 | 0 | 0.58 | 0.03 | 0.005 | 0.008 |  |  | 0 | [7 empty] | 371 | 505 | 19
8 | LAN | 200 | 98.196 | 0.14 | 0.39 | 0.64 | 0.006 | 0.005 | 0 | 0 | 0.58 | 0.03 | 0.005 | 0.008 |  |  | 0 | [7 empty] | 367 | 606 | 18
8 | LAN | 300 | 98.196 | 0.14 | 0.39 | 0.64 | 0.006 | 0.005 | 0 | 0 | 0.58 | 0.03 | 0.005 | 0.008 |  |  | 0 | [7 empty] | 330 | 610 | 25
8 | LAN | 400 | 98.196 | 0.14 | 0.39 | 0.64 | 0.006 | 0.005 | 0 | 0 | 0.58 | 0.03 | 0.005 | 0.008 |  |  | 0 | [7 empty] | 323 | 517 | 26
8 | LAN | 450 | 98.196 | 0.14 | 0.39 | 0.64 | 0.006 | 0.005 | 0 | 0 | 0.58 | 0.03 | 0.005 | 0.008 |  |  | 0 | [7 empty] | 323 | 467 | 27
8 | LAN | 500 | 98.196 | 0.14 | 0.39 | 0.64 | 0.006 | 0.005 | 0 | 0 | 0.58 | 0.03 | 0.005 | 0.008 |  |  | 0 | [7 empty] | 276 | 417 | 28
8 | LAN | 550 | 98.196 | 0.14 | 0.39 | 0.64 | 0.006 | 0.005 | 0 | 0 | 0.58 | 0.03 | 0.005 | 0.008 |  |  | 0 | [7 empty] | 261 | 365 | 33
8 | LAN | 600 | 98.196 | 0.14 | 0.39 | 0.64 | 0.006 | 0.005 | 0 | 0 | 0.58 | 0.03 | 0.005 | 0.008 |  |  | 0 | [7 empty] | 217 | 291 | 46
10 | LaA | 27 | 96.913 | 0.18 | 0.26 | 1.33 | 0.015 | 0.008 | 0.55 | 0.11 | 0.49 | 0.11 | 0.028 | 0.006 |  |  | 0 | [7 empty] | 425 | 580 | 26
10 | LaA | 100 | 96.913 | 0.18 | 0.26 | 1.33 | 0.015 | 0.008 | 0.55 | 0.11 | 0.49 | 0.11 | 0.028 | 0.006 |  |  | 0 | [7 empty] | 313 | 525 | 23
10 | LaA | 200 | 96.913 | 0.18 | 0.26 | 1.33 | 0.015 | 0.008 | 0.55 | 0.11 | 0.49 | 0.11 | 0.028 | 0.006 |  |  | 0 | [7 empty] | 419 | 551 | 21
10 | LaA | 300 | 96.913 | 0.18 | 0.26 | 1.33 | 0.015 | 0.008 | 0.55 | 0.11 | 0.49 | 0.11 | 0.028 | 0.006 |  |  | 0 | [7 empty] | 395 | 588 | 21
10 | LaA | 350 | 96.913 | 0.18 | 0.26 | 1.33 | 0.015 | 0.008 | 0.55 | 0.11 | 0.49 | 0.11 | 0.028 | 0.006 |  |  | 0 | [7 empty] | 399 | 575 | 26
10 | LaA | 400 | 96.913 | 0.18 | 0.26 | 1.33 | 0.015 | 0.008 | 0.55 | 0.11 | 0.49 | 0.11 | 0.028 | 0.006 |  |  | 0 | [7 empty] | 367 | 534 | 25
10 | LaA | 450 | 96.913 | 0.18 | 0.26 | 1.33 | 0.015 | 0.008 | 0.55 | 0.11 | 0.49 | 0.11 | 0.028 | 0.006 |  |  | 0 | [7 empty] | 352 | 481 | 24
10 | LaA | 500 | 96.913 | 0.18 | 0.26 | 1.33 | 0.015 | 0.008 | 0.55 | 0.11 | 0.49 | 0.11 | 0.028 | 0.006 |  |  | 0 | [7 empty] | 322 | 409 | 23
10 | LaA | 550 | 96.913 | 0.18 | 0.26 | 1.33 | 0.015 | 0.008 | 0.55 | 0.11 | 0.49 | 0.11 | 0.028 | 0.006 |  |  | 0 | [7 empty] | 303 | 374 | 30
10 | LaA | 600 | 96.913 | 0.18 | 0.26 | 1.33 | 0.015 | 0.008 | 0.55 | 0.11 | 0.49 | 0.11 | 0.028 | 0.006 |  |  | 0 | [7 empty] | 240 | 313 | 31
10 | LaB | 27 | 96.862 | 0.17 | 0.23 | 1.34 | 0.014 | 0.009 | 0.57 | 0.16 | 0.49 | 0.11 | 0.038 | 0.007 |  |  | 0 | [7 empty] | 455 | 590 | 26
10 | LaB | 100 | 96.862 | 0.17 | 0.23 | 1.34 | 0.014 | 0.009 | 0.57 | 0.16 | 0.49 | 0.11 | 0.038 | 0.007 |  |  | 0 | [7 empty] | 427 | 548 | 23
10 | LaB | 200 | 96.862 | 0.17 | 0.23 | 1.34 | 0.014 | 0.009 | 0.57 | 0.16 | 0.49 | 0.11 | 0.038 | 0.007 |  |  | 0 | [7 empty] | 436 | 566 | 21
10 | LaB | 300 | 96.862 | 0.17 | 0.23 | 1.34 | 0.014 | 0.009 | 0.57 | 0.16 | 0.49 | 0.11 | 0.038 | 0.007 |  |  | 0 | [7 empty] | 435 | 608 | 20
10 | LaB | 350 | 96.862 | 0.17 | 0.23 | 1.34 | 0.014 | 0.009 | 0.57 | 0.16 | 0.49 | 0.11 | 0.038 | 0.007 |  |  | 0 | [7 empty] | 405 | 572 | 25
10 | LaB | 400 | 96.862 | 0.17 | 0.23 | 1.34 | 0.014 | 0.009 | 0.57 | 0.16 | 0.49 | 0.11 | 0.038 | 0.007 |  |  | 0 | [7 empty] | 366 | 531 | 26
10 | LaB | 450 | 96.862 | 0.17 | 0.23 | 1.34 | 0.014 | 0.009 | 0.57 | 0.16 | 0.49 | 0.11 | 0.038 | 0.007 |  |  | 0 | [7 empty] | 367 | 505 | 25
10 | LaB | 500 | 96.862 | 0.17 | 0.23 | 1.34 | 0.014 | 0.009 | 0.57 | 0.16 | 0.49 | 0.11 | 0.038 | 0.007 |  |  | 0 | [7 empty] | 337 | 427 | 22
10 | LaB | 550 | 96.862 | 0.17 | 0.23 | 1.34 | 0.014 | 0.009 | 0.57 | 0.16 | 0.49 | 0.11 | 0.038 | 0.007 |  |  | 0 | [7 empty] | 291 | 369 | 25
10 | LaB | 600 | 96.862 | 0.17 | 0.23 | 1.34 | 0.014 | 0.009 | 0.57 | 0.16 | 0.49 | 0.11 | 0.038 | 0.007 |  |  | 0 | [7 empty] | 248 | 308 | 37
10 | LaD | 27 | 96.6349 | 0.17 | 0.33 | 1.37 | 0.016 | 0.014 | 0.6 | 0.08 | 0.53 | 0.24 | 0.008 | 0.0071 |  |  | 0 | [7 empty] | 440 | 590 | 25
10 | LaD | 100 | 96.6349 | 0.17 | 0.33 | 1.37 | 0.016 | 0.014 | 0.6 | 0.08 | 0.53 | 0.24 | 0.008 | 0.0071 |  |  | 0 | [7 empty] | 421 | 558 | 21
10 | LaD | 200 | 96.6349 | 0.17 | 0.33 | 1.37 | 0.016 | 0.014 | 0.6 | 0.08 | 0.53 | 0.24 | 0.008 | 0.0071 |  |  | 0 | [7 empty] | 404 | 548 | 20
10 | LaD | 300 | 96.6349 | 0.17 | 0.33 | 1.37 | 0.016 | 0.014 | 0.6 | 0.08 | 0.53 | 0.24 | 0.008 | 0.0071 |  |  | 0 | [7 empty] | 400 | 565 | 18
10 | LaD | 350 | 96.6349 | 0.17 | 0.33 | 1.37 | 0.016 | 0.014 | 0.6 | 0.08 | 0.53 | 0.24 | 0.008 | 0.0071 |  |  | 0 | [7 empty] | 404 | 573 | 23
10 | LaD | 400 | 96.6349 | 0.17 | 0.33 | 1.37 | 0.016 | 0.014 | 0.6 | 0.08 | 0.53 | 0.24 | 0.008 | 0.0071 |  |  | 0 | [7 empty] | 378 | 532 | 19
10 | LaD | 450 | 96.6349 | 0.17 | 0.33 | 1.37 | 0.016 | 0.014 | 0.6 | 0.08 | 0.53 | 0.24 | 0.008 | 0.0071 |  |  | 0 | [7 empty] | 366 | 485 | 22
10 | LaD | 500 | 96.6349 | 0.17 | 0.33 | 1.37 | 0.016 | 0.014 | 0.6 | 0.08 | 0.53 | 0.24 | 0.008 | 0.0071 |  |  | 0 | [7 empty] | 341 | 473 | 23
10 | LaD | 550 | 96.6349 | 0.17 | 0.33 | 1.37 | 0.016 | 0.014 | 0.6 | 0.08 | 0.53 | 0.24 | 0.008 | 0.0071 |  |  | 0 | [7 empty] | 304 | 369 | 27
10 | LaD | 600 | 96.6349 | 0.17 | 0.33 | 1.37 | 0.016 | 0.014 | 0.6 | 0.08 | 0.53 | 0.24 | 0.008 | 0.0071 |  |  | 0 | [7 empty] | 250 | 310 | 30
10 | LaD | 650 | 96.6349 | 0.17 | 0.33 | 1.37 | 0.016 | 0.014 | 0.6 | 0.08 | 0.53 | 0.24 | 0.008 | 0.0071 |  |  | 0 | [7 empty] | 170 | 250 | 36
10 | LaE | 27 | 96.6111 | 0.17 | 0.35 | 1.44 | 0.015 | 0.01 | 0.58 | 0.08 | 0.5 | 0.23 | 0.006 | 0.0079 |  |  | 0 | [7 empty] | 420 | 580 | 27
10 | LaE | 100 | 96.6111 | 0.17 | 0.35 | 1.44 | 0.015 | 0.01 | 0.58 | 0.08 | 0.5 | 0.23 | 0.006 | 0.0079 |  |  | 0 | [7 empty] | 411 | 551 | 24
10 | LaE | 200 | 96.6111 | 0.17 | 0.35 | 1.44 | 0.015 | 0.01 | 0.58 | 0.08 | 0.5 | 0.23 | 0.006 | 0.0079 |  |  | 0 | [7 empty] | 381 | 525 | 22
10 | LaE | 300 | 96.6111 | 0.17 | 0.35 | 1.44 | 0.015 | 0.01 | 0.58 | 0.08 | 0.5 | 0.23 | 0.006 | 0.0079 |  |  | 0 | [7 empty] | 381 | 556 | 20
10 | LaE | 350 | 96.6111 | 0.17 | 0.35 | 1.44 | 0.015 | 0.01 | 0.58 | 0.08 | 0.5 | 0.23 | 0.006 | 0.0079 |  |  | 0 | [7 empty] | 357 | 549 | 24
10 | LaE | 400 | 96.6111 | 0.17 | 0.35 | 1.44 | 0.015 | 0.01 | 0.58 | 0.08 | 0.5 | 0.23 | 0.006 | 0.0079 |  |  | 0 | [7 empty] | 352 | 510 | 25
10 | LaE | 450 | 96.6111 | 0.17 | 0.35 | 1.44 | 0.015 | 0.01 | 0.58 | 0.08 | 0.5 | 0.23 | 0.006 | 0.0079 |  |  | 0 | [7 empty] | 336 | 462 | 22
10 | LaE | 500 | 96.6111 | 0.17 | 0.35 | 1.44 | 0.015 | 0.01 | 0.58 | 0.08 | 0.5 | 0.23 | 0.006 | 0.0079 |  |  | 0 | [7 empty] | 303 | 396 | 24
10 | LaE | 550 | 96.6111 | 0.17 | 0.35 | 1.44 | 0.015 | 0.01 | 0.58 | 0.08 | 0.5 | 0.23 | 0.006 | 0.0079 |  |  | 0 | [7 empty] | 286 | 355 | 31
10 | LaE | 600 | 96.6111 | 0.17 | 0.35 | 1.44 | 0.015 | 0.01 | 0.58 | 0.08 | 0.5 | 0.23 | 0.006 | 0.0079 |  |  | 0 | [7 empty] | 240 | 300 | 39
10 | LaF | 27 | 96.5743 | 0.19 | 0.33 | 1.41 | 0.014 | 0.006 | 0.58 | 0.1 | 0.53 | 0.25 | 0.008 | 0.0077 |  |  | 0 | [7 empty] | 435 | 590 | 26
10 | LaF | 100 | 96.5743 | 0.19 | 0.33 | 1.41 | 0.014 | 0.006 | 0.58 | 0.1 | 0.53 | 0.25 | 0.008 | 0.0077 |  |  | 0 | [7 empty] | 414 | 557 | 23
10 | LaF | 200 | 96.5743 | 0.19 | 0.33 | 1.41 | 0.014 | 0.006 | 0.58 | 0.1 | 0.53 | 0.25 | 0.008 | 0.0077 |  |  | 0 | [7 empty] | 395 | 540 | 23
10 | LaF | 300 | 96.5743 | 0.19 | 0.33 | 1.41 | 0.014 | 0.006 | 0.58 | 0.1 | 0.53 | 0.25 | 0.008 | 0.0077 |  |  | 0 | [7 empty] | 396 | 573 | 18
10 | LaF | 350 | 96.5743 | 0.19 | 0.33 | 1.41 | 0.014 | 0.006 | 0.58 | 0.1 | 0.53 | 0.25 | 0.008 | 0.0077 |  |  | 0 | [7 empty] | 370 | 558 | 23
10 | LaF | 400 | 96.5743 | 0.19 | 0.33 | 1.41 | 0.014 | 0.006 | 0.58 | 0.1 | 0.53 | 0.25 | 0.008 | 0.0077 |  |  | 0 | [7 empty] | 363 | 522 | 23
10 | LaF | 450 | 96.5743 | 0.19 | 0.33 | 1.41 | 0.014 | 0.006 | 0.58 | 0.1 | 0.53 | 0.25 | 0.008 | 0.0077 |  |  | 0 | [7 empty] | 336 | 470 | 22
10 | LaF | 500 | 96.5743 | 0.19 | 0.33 | 1.41 | 0.014 | 0.006 | 0.58 | 0.1 | 0.53 | 0.25 | 0.008 | 0.0077 |  |  | 0 | [7 empty] | 323 | 412 | 22
10 | LaF | 550 | 96.5743 | 0.19 | 0.33 | 1.41 | 0.014 | 0.006 | 0.58 | 0.1 | 0.53 | 0.25 | 0.008 | 0.0077 |  |  | 0 | [7 empty] | 288 | 356 | 29
10 | LaF | 600 | 96.5743 | 0.19 | 0.33 | 1.41 | 0.014 | 0.006 | 0.58 | 0.1 | 0.53 | 0.25 | 0.008 | 0.0077 |  |  | 0 | [7 empty] | 240 | 299 | 41
9 | CbA | 27 | 97.639 | 0.15 | 0.3 | 1.14 | 0.009 | 0.021 | 0.31 | 0.2 | 0.08 | 0.14 | 0.0028 | 0.0082 | 0 |  | 0 | [7 empty] | 468 | 592 | 25
9 | CbA | 100 | 97.639 | 0.15 | 0.3 | 1.14 | 0.009 | 0.021 | 0.31 | 0.2 | 0.08 | 0.14 | 0.0028 | 0.0082 | 0 |  | 0 | [7 empty] | 434 | 545 | 22
9 | CbA | 200 | 97.639 | 0.15 | 0.3 | 1.14 | 0.009 | 0.021 | 0.31 | 0.2 | 0.08 | 0.14 | 0.0028 | 0.0082 | 0 |  | 0 | [7 empty] | 439 | 557 | 21
9 | CbA | 300 | 97.639 | 0.15 | 0.3 | 1.14 | 0.009 | 0.021 | 0.31 | 0.2 | 0.08 | 0.14 | 0.0028 | 0.0082 | 0 |  | 0 | [7 empty] | 421 | 596 | 24
9 | CbA | 350 | 97.639 | 0.15 | 0.3 | 1.14 | 0.009 | 0.021 | 0.31 | 0.2 | 0.08 | 0.14 | 0.0028 | 0.0082 | 0 |  | 0 | [7 empty] | 403 | 566 | 28
9 | CbA | 400 | 97.639 | 0.15 | 0.3 | 1.14 | 0.009 | 0.021 | 0.31 | 0.2 | 0.08 | 0.14 | 0.0028 | 0.0082 | 0 |  | 0 | [7 empty] | 410 | 513 | 29
9 | CbA | 450 | 97.639 | 0.15 | 0.3 | 1.14 | 0.009 | 0.021 | 0.31 | 0.2 | 0.08 | 0.14 | 0.0028 | 0.0082 | 0 |  | 0 | [7 empty] | 350 | 457 | 27
9 | CbA | 500 | 97.639 | 0.15 | 0.3 | 1.14 | 0.009 | 0.021 | 0.31 | 0.2 | 0.08 | 0.14 | 0.0028 | 0.0082 | 0 |  | 0 | [7 empty] | 349 | 426 | 26
9 | CbA | 550 | 97.639 | 0.15 | 0.3 | 1.14 | 0.009 | 0.021 | 0.31 | 0.2 | 0.08 | 0.14 | 0.0028 | 0.0082 | 0 |  | 0 | [7 empty] | 271 | 344 | 29
9 | CbA | 600 | 97.639 | 0.15 | 0.3 | 1.14 | 0.009 | 0.021 | 0.31 | 0.2 | 0.08 | 0.14 | 0.0028 | 0.0082 | 0 |  | 0 | [7 empty] | 194 | 276 | 42
9 | CbB | 27 | 97.9297 | 0.15 | 0.28 | 1.32 | 0.019 | 0.005 | 0.077 | 0.053 | 0.008 | 0.08 | 0.0017 | 0.0066 | 0.07 |  | 0 | [7 empty] | 483 | 625 | 22
9 | CbB | 100 | 97.9297 | 0.15 | 0.28 | 1.32 | 0.019 | 0.005 | 0.077 | 0.053 | 0.008 | 0.08 | 0.0017 | 0.0066 | 0.07 |  | 0 | [7 empty] | 513 | 645 | 18
9 | CbB | 200 | 97.9297 | 0.15 | 0.28 | 1.32 | 0.019 | 0.005 | 0.077 | 0.053 | 0.008 | 0.08 | 0.0017 | 0.0066 | 0.07 |  | 0 | [7 empty] | 450 | 623 | 19
9 | CbB | 300 | 97.9297 | 0.15 | 0.28 | 1.32 | 0.019 | 0.005 | 0.077 | 0.053 | 0.008 | 0.08 | 0.0017 | 0.0066 | 0.07 |  | 0 | [7 empty] | 452 | 634 | 19
9 | CbB | 350 | 97.9297 | 0.15 | 0.28 | 1.32 | 0.019 | 0.005 | 0.077 | 0.053 | 0.008 | 0.08 | 0.0017 | 0.0066 | 0.07 |  | 0 | [7 empty] | 436 | 614 | 24
9 | CbB | 400 | 97.9297 | 0.15 | 0.28 | 1.32 | 0.019 | 0.005 | 0.077 | 0.053 | 0.008 | 0.08 | 0.0017 | 0.0066 | 0.07 |  | 0 | [7 empty] | 415 | 569 | 23
9 | CbB | 450 | 97.9297 | 0.15 | 0.28 | 1.32 | 0.019 | 0.005 | 0.077 | 0.053 | 0.008 | 0.08 | 0.0017 | 0.0066 | 0.07 |  | 0 | [7 empty] | 375 | 490 | 27
9 | CbB | 500 | 97.9297 | 0.15 | 0.28 | 1.32 | 0.019 | 0.005 | 0.077 | 0.053 | 0.008 | 0.08 | 0.0017 | 0.0066 | 0.07 |  | 0 | [7 empty] | 303 | 410 | 24
9 | CbB | 550 | 97.9297 | 0.15 | 0.28 | 1.32 | 0.019 | 0.005 | 0.077 | 0.053 | 0.008 | 0.08 | 0.0017 | 0.0066 | 0.07 |  | 0 | [7 empty] | 264 | 363 | 32
9 | CbB | 600 | 97.9297 | 0.15 | 0.28 | 1.32 | 0.019 | 0.005 | 0.077 | 0.053 | 0.008 | 0.08 | 0.0017 | 0.0066 | 0.07 |  | 0 | [7 empty] | 189 | 288 | 28
9 | CbC | 27 | 97.5988 | 0.16 | 0.28 | 1.14 | 0.017 | 0.016 | 0.33 | 0.24 | 0.08 | 0.13 | 0.0015 | 0.0067 | 0 |  | 0 | [7 empty] | 590 | 692 | 21
9 | CbC | 100 | 97.5988 | 0.16 | 0.28 | 1.14 | 0.017 | 0.016 | 0.33 | 0.24 | 0.08 | 0.13 | 0.0015 | 0.0067 | 0 |  | 0 | [7 empty] | 591 | 682 | 17
9 | CbC | 200 | 97.5988 | 0.16 | 0.28 | 1.14 | 0.017 | 0.016 | 0.33 | 0.24 | 0.08 | 0.13 | 0.0015 | 0.0067 | 0 |  | 0 | [7 empty] | 570 | 670 | 17
9 | CbC | 300 | 97.5988 | 0.16 | 0.28 | 1.14 | 0.017 | 0.016 | 0.33 | 0.24 | 0.08 | 0.13 | 0.0015 | 0.0067 | 0 |  | 0 | [7 empty] | 566 | 701 | 21
9 | CbC | 350 | 97.5988 | 0.16 | 0.28 | 1.14 | 0.017 | 0.016 | 0.33 | 0.24 | 0.08 | 0.13 | 0.0015 | 0.0067 | 0 |  | 0 | [7 empty] | 526 | 659 | 23
9 | CbC | 400 | 97.5988 | 0.16 | 0.28 | 1.14 | 0.017 | 0.016 | 0.33 | 0.24 | 0.08 | 0.13 | 0.0015 | 0.0067 | 0 |  | 0 | [7 empty] | 530 | 600 | 23
9 | CbC | 450 | 97.5988 | 0.16 | 0.28 | 1.14 | 0.017 | 0.016 | 0.33 | 0.24 | 0.08 | 0.13 | 0.0015 | 0.0067 | 0 |  | 0 | [7 empty] | 467 | 543 | 20
9 | CbC | 500 | 97.5988 | 0.16 | 0.28 | 1.14 | 0.017 | 0.016 | 0.33 | 0.24 | 0.08 | 0.13 | 0.0015 | 0.0067 | 0 |  | 0 | [7 empty] | 403 | 476 | 22
9 | CbC | 550 | 97.5988 | 0.16 | 0.28 | 1.14 | 0.017 | 0.016 | 0.33 | 0.24 | 0.08 | 0.13 | 0.0015 | 0.0067 | 0 |  | 0 | [7 empty] | 288 | 387 | 20
9 | CbC | 600 | 97.5988 | 0.16 | 0.28 | 1.14 | 0.017 | 0.016 | 0.33 | 0.24 | 0.08 | 0.13 | 0.0015 | 0.0067 | 0 |  | 0 | [7 empty] | 186 | 316 | 31
9 | CbD | 27 | 97.9072 | 0.16 | 0.48 | 1.21 | 0.017 | 0.009 | 0.02 | 0.02 | 0.1 | 0.02 | 0.004 | 0.0028 | 0.05 |  | 0 | [7 empty] | 574 | 698 | 20
9 | CbD | 100 | 97.9072 | 0.16 | 0.48 | 1.21 | 0.017 | 0.009 | 0.02 | 0.02 | 0.1 | 0.02 | 0.004 | 0.0028 | 0.05 |  | 0 | [7 empty] | 512 | 637 | 20
9 | CbD | 200 | 97.9072 | 0.16 | 0.48 | 1.21 | 0.017 | 0.009 | 0.02 | 0.02 | 0.1 | 0.02 | 0.004 | 0.0028 | 0.05 |  | 0 | [7 empty] | 513 | 641 | 19
9 | CbD | 300 | 97.9072 | 0.16 | 0.48 | 1.21 | 0.017 | 0.009 | 0.02 | 0.02 | 0.1 | 0.02 | 0.004 | 0.0028 | 0.05 |  | 0 | [7 empty] | 486 | 649 | 21
9 | CbD | 350 | 97.9072 | 0.16 | 0.48 | 1.21 | 0.017 | 0.009 | 0.02 | 0.02 | 0.1 | 0.02 | 0.004 | 0.0028 | 0.05 |  | 0 | [7 empty] | 461 | 630 | 23
9 | CbD | 400 | 97.9072 | 0.16 | 0.48 | 1.21 | 0.017 | 0.009 | 0.02 | 0.02 | 0.1 | 0.02 | 0.004 | 0.0028 | 0.05 |  | 0 | [7 empty] | 431 | 567 | 24
9 | CbD | 450 | 97.9072 | 0.16 | 0.48 | 1.21 | 0.017 | 0.009 | 0.02 | 0.02 | 0.1 | 0.02 | 0.004 | 0.0028 | 0.05 |  | 0 | [7 empty] | 424 | 535 | 23
9 | CbD | 500 | 97.9072 | 0.16 | 0.48 | 1.21 | 0.017 | 0.009 | 0.02 | 0.02 | 0.1 | 0.02 | 0.004 | 0.0028 | 0.05 |  | 0 | [7 empty] | 380 | 466 | 22
9 | CbD | 550 | 97.9072 | 0.16 | 0.48 | 1.21 | 0.017 | 0.009 | 0.02 | 0.02 | 0.1 | 0.02 | 0.004 | 0.0028 | 0.05 |  | 0 | [7 empty] | 326 | 412 | 25
9 | CbD | 600 | 97.9072 | 0.16 | 0.48 | 1.21 | 0.017 | 0.009 | 0.02 | 0.02 | 0.1 | 0.02 | 0.004 | 0.0028 | 0.05 |  | 0 | [7 empty] | 252 | 338 | 27
9 | CbE | 27 | 97.6344 | 0.13 | 0.33 | 1.23 | 0.014 | 0.015 | 0.44 | 0.04 | 0.076 | 0.04 | 0.0032 | 0.0074 | 0.04 |  | 0 | [7 empty] | 515 | 629 | 24
9 | CbE | 100 | 97.6344 | 0.13 | 0.33 | 1.23 | 0.014 | 0.015 | 0.44 | 0.04 | 0.076 | 0.04 | 0.0032 | 0.0074 | 0.04 |  | 0 | [7 empty] | 500 | 592 | 21
9 | CbE | 200 | 97.6344 | 0.13 | 0.33 | 1.23 | 0.014 | 0.015 | 0.44 | 0.04 | 0.076 | 0.04 | 0.0032 | 0.0074 | 0.04 |  | 0 | [7 empty] | 473 | 589 | 21
9 | CbE | 300 | 97.6344 | 0.13 | 0.33 | 1.23 | 0.014 | 0.015 | 0.44 | 0.04 | 0.076 | 0.04 | 0.0032 | 0.0074 | 0.04 |  | 0 | [7 empty] | 459 | 624 | 24
9 | CbE | 350 | 97.6344 | 0.13 | 0.33 | 1.23 | 0.014 | 0.015 | 0.44 | 0.04 | 0.076 | 0.04 | 0.0032 | 0.0074 | 0.04 |  | 0 | [7 empty] | 446 | 595 | 26
9 | CbE | 400 | 97.6344 | 0.13 | 0.33 | 1.23 | 0.014 | 0.015 | 0.44 | 0.04 | 0.076 | 0.04 | 0.0032 | 0.0074 | 0.04 |  | 0 | [7 empty] | 399 | 530 | 25
9 | CbE | 450 | 97.6344 | 0.13 | 0.33 | 1.23 | 0.014 | 0.015 | 0.44 | 0.04 | 0.076 | 0.04 | 0.0032 | 0.0074 | 0.04 |  | 0 | [7 empty] | 395 | 487 | 26
9 | CbE | 500 | 97.6344 | 0.13 | 0.33 | 1.23 | 0.014 | 0.015 | 0.44 | 0.04 | 0.076 | 0.04 | 0.0032 | 0.0074 | 0.04 |  | 0 | [7 empty] | 368 | 430 | 29
9 | CbE | 550 | 97.6344 | 0.13 | 0.33 | 1.23 | 0.014 | 0.015 | 0.44 | 0.04 | 0.076 | 0.04 | 0.0032 | 0.0074 | 0.04 |  | 0 | [7 empty] | 298 | 367 | 33
9 | CbE | 600 | 97.6344 | 0.13 | 0.33 | 1.23 | 0.014 | 0.015 | 0.44 | 0.04 | 0.076 | 0.04 | 0.0032 | 0.0074 | 0.04 |  | 0 | [7 empty] | 218 | 300 | 37
9 | CbF | 27 | 97.664 | 0.14 | 0.3 | 1.09 | 0.008 | 0.015 | 0.39 | 0.12 | 0.09 | 0.17 | 0.0032 | 0.0098 | 0 |  | 0 | [7 empty] | 451 | 578 | 25
9 | CbF | 100 | 97.664 | 0.14 | 0.3 | 1.09 | 0.008 | 0.015 | 0.39 | 0.12 | 0.09 | 0.17 | 0.0032 | 0.0098 | 0 |  | 0 | [7 empty] | 424 | 534 | 23
9 | CbF | 200 | 97.664 | 0.14 | 0.3 | 1.09 | 0.008 | 0.015 | 0.39 | 0.12 | 0.09 | 0.17 | 0.0032 | 0.0098 | 0 |  | 0 | [7 empty] | 411 | 533 | 21
9 | CbF | 300 | 97.664 | 0.14 | 0.3 | 1.09 | 0.008 | 0.015 | 0.39 | 0.12 | 0.09 | 0.17 | 0.0032 | 0.0098 | 0 |  | 0 | [7 empty] | 396 | 571 | 24
9 | CbF | 350 | 97.664 | 0.14 | 0.3 | 1.09 | 0.008 | 0.015 | 0.39 | 0.12 | 0.09 | 0.17 | 0.0032 | 0.0098 | 0 |  | 0 | [7 empty] | 397 | 551 | 29
9 | CbF | 400 | 97.664 | 0.14 | 0.3 | 1.09 | 0.008 | 0.015 | 0.39 | 0.12 | 0.09 | 0.17 | 0.0032 | 0.0098 | 0 |  | 0 | [7 empty] | 351 | 490 | 27
9 | CbF | 450 | 97.664 | 0.14 | 0.3 | 1.09 | 0.008 | 0.015 | 0.39 | 0.12 | 0.09 | 0.17 | 0.0032 | 0.0098 | 0 |  | 0 | [7 empty] | 342 | 432 | 27
9 | CbF | 500 | 97.664 | 0.14 | 0.3 | 1.09 | 0.008 | 0.015 | 0.39 | 0.12 | 0.09 | 0.17 | 0.0032 | 0.0098 | 0 |  | 0 | [7 empty] | 300 | 380 | 25
9 | CbF | 550 | 97.664 | 0.14 | 0.3 | 1.09 | 0.008 | 0.015 | 0.39 | 0.12 | 0.09 | 0.17 | 0.0032 | 0.0098 | 0 |  | 0 | [7 empty] | 248 | 321 | 35
9 | CbF | 600 | 97.664 | 0.14 | 0.3 | 1.09 | 0.008 | 0.015 | 0.39 | 0.12 | 0.09 | 0.17 | 0.0032 | 0.0098 | 0 |  | 0 | [7 empty] | 189 | 269 | 39
9 | CbG | 27 | 97.9174 | 0.14 | 0.21 | 1.29 | 0.016 | 0.008 | 0.21 | 0.02 | 0.06 | 0.09 | 0.0021 | 0.0065 | 0.03 |  | 0 | [7 empty] | 476 | 604 | 20
9 | CbG | 100 | 97.9174 | 0.14 | 0.21 | 1.29 | 0.016 | 0.008 | 0.21 | 0.02 | 0.06 | 0.09 | 0.0021 | 0.0065 | 0.03 |  | 0 | [7 empty] | 456 | 572 | 19
9 | CbG | 200 | 97.9174 | 0.14 | 0.21 | 1.29 | 0.016 | 0.008 | 0.21 | 0.02 | 0.06 | 0.09 | 0.0021 | 0.0065 | 0.03 |  | 0 | [7 empty] | 443 | 578 | 19
9 | CbG | 300 | 97.9174 | 0.14 | 0.21 | 1.29 | 0.016 | 0.008 | 0.21 | 0.02 | 0.06 | 0.09 | 0.0021 | 0.0065 | 0.03 |  | 0 | [7 empty] | 432 | 602 | 18
9 | CbG | 350 | 97.9174 | 0.14 | 0.21 | 1.29 | 0.016 | 0.008 | 0.21 | 0.02 | 0.06 | 0.09 | 0.0021 | 0.0065 | 0.03 |  | 0 | [7 empty] | 409 | 582 | 21
9 | CbG | 400 | 97.9174 | 0.14 | 0.21 | 1.29 | 0.016 | 0.008 | 0.21 | 0.02 | 0.06 | 0.09 | 0.0021 | 0.0065 | 0.03 |  | 0 | [7 empty] | 422 | 548 | 25
9 | CbG | 450 | 97.9174 | 0.14 | 0.21 | 1.29 | 0.016 | 0.008 | 0.21 | 0.02 | 0.06 | 0.09 | 0.0021 | 0.0065 | 0.03 |  | 0 | [7 empty] | 403 | 495 | 27
9 | CbG | 500 | 97.9174 | 0.14 | 0.21 | 1.29 | 0.016 | 0.008 | 0.21 | 0.02 | 0.06 | 0.09 | 0.0021 | 0.0065 | 0.03 |  | 0 | [7 empty] | 357 | 433 | 26
9 | CbG | 550 | 97.9174 | 0.14 | 0.21 | 1.29 | 0.016 | 0.008 | 0.21 | 0.02 | 0.06 | 0.09 | 0.0021 | 0.0065 | 0.03 |  | 0 | [7 empty] | 299 | 374 | 31
9 | CbG | 600 | 97.9174 | 0.14 | 0.21 | 1.29 | 0.016 | 0.008 | 0.21 | 0.02 | 0.06 | 0.09 | 0.0021 | 0.0065 | 0.03 |  | 0 | [7 empty] | 230 | 310 | 37
9 | CbH | 27 | 97.8355 | 0.148 | 0.49 | 1.27 | 0.03 | 0.005 | 0.04 | 0.019 | 0.02 | 0.03 | 0.036 | 0.0065 | 0.07 |  | 0 | [7 empty] | 514 | 612 | 25
9 | CbH | 100 | 97.8355 | 0.148 | 0.49 | 1.27 | 0.03 | 0.005 | 0.04 | 0.019 | 0.02 | 0.03 | 0.036 | 0.0065 | 0.07 |  | 0 | [7 empty] | 497 | 593 | 22
9 | CbH | 200 | 97.8355 | 0.148 | 0.49 | 1.27 | 0.03 | 0.005 | 0.04 | 0.019 | 0.02 | 0.03 | 0.036 | 0.0065 | 0.07 |  | 0 | [7 empty] | 511 | 599 | 20
9 | CbH | 300 | 97.8355 | 0.148 | 0.49 | 1.27 | 0.03 | 0.005 | 0.04 | 0.019 | 0.02 | 0.03 | 0.036 | 0.0065 | 0.07 |  | 0 | [7 empty] | 451 | 618 | 24
9 | CbH | 350 | 97.8355 | 0.148 | 0.49 | 1.27 | 0.03 | 0.005 | 0.04 | 0.019 | 0.02 | 0.03 | 0.036 | 0.0065 | 0.07 |  | 0 | [7 empty] | 459 | 602 | 26
9 | CbH | 400 | 97.8355 | 0.148 | 0.49 | 1.27 | 0.03 | 0.005 | 0.04 | 0.019 | 0.02 | 0.03 | 0.036 | 0.0065 | 0.07 |  | 0 | [7 empty] | 415 | 544 | 28
9 | CbH | 450 | 97.8355 | 0.148 | 0.49 | 1.27 | 0.03 | 0.005 | 0.04 | 0.019 | 0.02 | 0.03 | 0.036 | 0.0065 | 0.07 |  | 0 | [7 empty] | 388 | 491 | 30
9 | CbH | 500 | 97.8355 | 0.148 | 0.49 | 1.27 | 0.03 | 0.005 | 0.04 | 0.019 | 0.02 | 0.03 | 0.036 | 0.0065 | 0.07 |  | 0 | [7 empty] | 328 | 409 | 34
9 | CbH | 550 | 97.8355 | 0.148 | 0.49 | 1.27 | 0.03 | 0.005 | 0.04 | 0.019 | 0.02 | 0.03 | 0.036 | 0.0065 | 0.07 |  | 0 | [7 empty] | 249 | 333 | 36
9 | CbH | 600 | 97.8355 | 0.148 | 0.49 | 1.27 | 0.03 | 0.005 | 0.04 | 0.019 | 0.02 | 0.03 | 0.036 | 0.0065 | 0.07 |  | 0 | [7 empty] | 190 | 282 | 47
9 | CbJ | 27 | 97.7464 | 0.17 | 0.52 | 1.27 | 0.017 | 0.015 | 0.02 | 0.02 | 0.1 | 0.02 | 0.049 | 0.0026 | 0.05 |  | 0 | [7 empty] | 623 | 736 | 19
9 | CbJ | 100 | 97.7464 | 0.17 | 0.52 | 1.27 | 0.017 | 0.015 | 0.02 | 0.02 | 0.1 | 0.02 | 0.049 | 0.0026 | 0.05 |  | 0 | [7 empty] | 637 | 736 | 18
9 | CbJ | 200 | 97.7464 | 0.17 | 0.52 | 1.27 | 0.017 | 0.015 | 0.02 | 0.02 | 0.1 | 0.02 | 0.049 | 0.0026 | 0.05 |  | 0 | [7 empty] | 594 | 712 | 18
9 | CbJ | 300 | 97.7464 | 0.17 | 0.52 | 1.27 | 0.017 | 0.015 | 0.02 | 0.02 | 0.1 | 0.02 | 0.049 | 0.0026 | 0.05 |  | 0 | [7 empty] | 573 | 711 | 19
9 | CbJ | 350 | 97.7464 | 0.17 | 0.52 | 1.27 | 0.017 | 0.015 | 0.02 | 0.02 | 0.1 | 0.02 | 0.049 | 0.0026 | 0.05 |  | 0 | [7 empty] | 517 | 660 | 20
9 | CbJ | 400 | 97.7464 | 0.17 | 0.52 | 1.27 | 0.017 | 0.015 | 0.02 | 0.02 | 0.1 | 0.02 | 0.049 | 0.0026 | 0.05 |  | 0 | [7 empty] | 500 | 630 | 22
9 | CbJ | 450 | 97.7464 | 0.17 | 0.52 | 1.27 | 0.017 | 0.015 | 0.02 | 0.02 | 0.1 | 0.02 | 0.049 | 0.0026 | 0.05 |  | 0 | [7 empty] | 483 | 576 | 19
9 | CbJ | 500 | 97.7464 | 0.17 | 0.52 | 1.27 | 0.017 | 0.015 | 0.02 | 0.02 | 0.1 | 0.02 | 0.049 | 0.0026 | 0.05 |  | 0 | [7 empty] | 452 | 536 | 17
9 | CbJ | 550 | 97.7464 | 0.17 | 0.52 | 1.27 | 0.017 | 0.015 | 0.02 | 0.02 | 0.1 | 0.02 | 0.049 | 0.0026 | 0.05 |  | 0 | [7 empty] | 368 | 464 | 22
9 | CbJ | 600 | 97.7464 | 0.17 | 0.52 | 1.27 | 0.017 | 0.015 | 0.02 | 0.02 | 0.1 | 0.02 | 0.049 | 0.0026 | 0.05 |  | 0 | [7 empty] | 247 | 366 | 27
9 | CbL | 27 | 97.763 | 0.12 | 0.33 | 1.37 | 0.016 | 0.012 | 0.19 | 0.03 | 0.01 | 0.03 | 0.042 | 0.007 | 0.08 |  | 0 | [7 empty] | 566 | 676 | 23
9 | CbL | 100 | 97.763 | 0.12 | 0.33 | 1.37 | 0.016 | 0.012 | 0.19 | 0.03 | 0.01 | 0.03 | 0.042 | 0.007 | 0.08 |  | 0 | [7 empty] | 541 | 647 | 21
9 | CbL | 200 | 97.763 | 0.12 | 0.33 | 1.37 | 0.016 | 0.012 | 0.19 | 0.03 | 0.01 | 0.03 | 0.042 | 0.007 | 0.08 |  | 0 | [7 empty] | 507 | 630 | 19
9 | CbL | 300 | 97.763 | 0.12 | 0.33 | 1.37 | 0.016 | 0.012 | 0.19 | 0.03 | 0.01 | 0.03 | 0.042 | 0.007 | 0.08 |  | 0 | [7 empty] | 491 | 660 | 22
9 | CbL | 350 | 97.763 | 0.12 | 0.33 | 1.37 | 0.016 | 0.012 | 0.19 | 0.03 | 0.01 | 0.03 | 0.042 | 0.007 | 0.08 |  | 0 | [7 empty] | 467 | 630 | 28
9 | CbL | 400 | 97.763 | 0.12 | 0.33 | 1.37 | 0.016 | 0.012 | 0.19 | 0.03 | 0.01 | 0.03 | 0.042 | 0.007 | 0.08 |  | 0 | [7 empty] | 450 | 580 | 26
9 | CbL | 450 | 97.763 | 0.12 | 0.33 | 1.37 | 0.016 | 0.012 | 0.19 | 0.03 | 0.01 | 0.03 | 0.042 | 0.007 | 0.08 |  | 0 | [7 empty] | 409 | 517 | 28
9 | CbL | 500 | 97.763 | 0.12 | 0.33 | 1.37 | 0.016 | 0.012 | 0.19 | 0.03 | 0.01 | 0.03 | 0.042 | 0.007 | 0.08 |  | 0 | [7 empty] | 361 | 452 | 27
9 | CbL | 550 | 97.763 | 0.12 | 0.33 | 1.37 | 0.016 | 0.012 | 0.19 | 0.03 | 0.01 | 0.03 | 0.042 | 0.007 | 0.08 |  | 0 | [7 empty] | 281 | 382 | 30
9 | CbL | 600 | 97.763 | 0.12 | 0.33 | 1.37 | 0.016 | 0.012 | 0.19 | 0.03 | 0.01 | 0.03 | 0.042 | 0.007 | 0.08 |  | 0 | [7 empty] | 206 | 311 | 50
9 | CbM | 27 | 97.6065 | 0.13 | 0.34 | 1.23 | 0.012 | 0.016 | 0.46 | 0.03 | 0.072 | 0.02 | 0.035 | 0.0065 | 0.042 |  | 0 | [7 empty] | 533 | 636 | 24
9 | CbM | 100 | 97.6065 | 0.13 | 0.34 | 1.23 | 0.012 | 0.016 | 0.46 | 0.03 | 0.072 | 0.02 | 0.035 | 0.0065 | 0.042 |  | 0 | [7 empty] | 510 | 612 | 19
9 | CbM | 200 | 97.6065 | 0.13 | 0.34 | 1.23 | 0.012 | 0.016 | 0.46 | 0.03 | 0.072 | 0.02 | 0.035 | 0.0065 | 0.042 |  | 0 | [7 empty] | 482 | 602 | 19
9 | CbM | 300 | 97.6065 | 0.13 | 0.34 | 1.23 | 0.012 | 0.016 | 0.46 | 0.03 | 0.072 | 0.02 | 0.035 | 0.0065 | 0.042 |  | 0 | [7 empty] | 464 | 636 | 22
9 | CbM | 350 | 97.6065 | 0.13 | 0.34 | 1.23 | 0.012 | 0.016 | 0.46 | 0.03 | 0.072 | 0.02 | 0.035 | 0.0065 | 0.042 |  | 0 | [7 empty] | 437 | 609 | 27
9 | CbM | 400 | 97.6065 | 0.13 | 0.34 | 1.23 | 0.012 | 0.016 | 0.46 | 0.03 | 0.072 | 0.02 | 0.035 | 0.0065 | 0.042 |  | 0 | [7 empty] | 447 | 566 | 25
9 | CbM | 450 | 97.6065 | 0.13 | 0.34 | 1.23 | 0.012 | 0.016 | 0.46 | 0.03 | 0.072 | 0.02 | 0.035 | 0.0065 | 0.042 |  | 0 | [7 empty] | 396 | 496 | 26
9 | CbM | 500 | 97.6065 | 0.13 | 0.34 | 1.23 | 0.012 | 0.016 | 0.46 | 0.03 | 0.072 | 0.02 | 0.035 | 0.0065 | 0.042 |  | 0 | [7 empty] | 359 | 436 | 29
9 | CbM | 550 | 97.6065 | 0.13 | 0.34 | 1.23 | 0.012 | 0.016 | 0.46 | 0.03 | 0.072 | 0.02 | 0.035 | 0.0065 | 0.042 |  | 0 | [7 empty] | 301 | 376 | 33
9 | CbM | 600 | 97.6065 | 0.13 | 0.34 | 1.23 | 0.012 | 0.016 | 0.46 | 0.03 | 0.072 | 0.02 | 0.035 | 0.0065 | 0.042 |  | 0 | [7 empty] | 217 | 312 | 38
9 | CbN | 27 | 97.6996 | 0.12 | 0.37 | 1.32 | 0.012 | 0.012 | 0.22 | 0.03 | 0.07 | 0.07 | 0.03 | 0.0064 | 0.04 |  | 0 | [7 empty] | 455 | 571 | 28
9 | CbN | 100 | 97.6996 | 0.12 | 0.37 | 1.32 | 0.012 | 0.012 | 0.22 | 0.03 | 0.07 | 0.07 | 0.03 | 0.0064 | 0.04 |  | 0 | [7 empty] | 426 | 533 | 26
9 | CbN | 200 | 97.6996 | 0.12 | 0.37 | 1.32 | 0.012 | 0.012 | 0.22 | 0.03 | 0.07 | 0.07 | 0.03 | 0.0064 | 0.04 |  | 0 | [7 empty] | 394 | 530 | 23
9 | CbN | 300 | 97.6996 | 0.12 | 0.37 | 1.32 | 0.012 | 0.012 | 0.22 | 0.03 | 0.07 | 0.07 | 0.03 | 0.0064 | 0.04 |  | 0 | [7 empty] | 372 | 571 | 25
9 | CbN | 350 | 97.6996 | 0.12 | 0.37 | 1.32 | 0.012 | 0.012 | 0.22 | 0.03 | 0.07 | 0.07 | 0.03 | 0.0064 | 0.04 |  | 0 | [7 empty] | 357 | 562 | 30
9 | CbN | 400 | 97.6996 | 0.12 | 0.37 | 1.32 | 0.012 | 0.012 | 0.22 | 0.03 | 0.07 | 0.07 | 0.03 | 0.0064 | 0.04 |  | 0 | [7 empty] | 341 | 509 | 30
9 | CbN | 450 | 97.6996 | 0.12 | 0.37 | 1.32 | 0.012 | 0.012 | 0.22 | 0.03 | 0.07 | 0.07 | 0.03 | 0.0064 | 0.04 |  | 0 | [7 empty] | 321 | 450 | 32
9 | CbN | 500 | 97.6996 | 0.12 | 0.37 | 1.32 | 0.012 | 0.012 | 0.22 | 0.03 | 0.07 | 0.07 | 0.03 | 0.0064 | 0.04 |  | 0 | [7 empty] | 293 | 389 | 32
9 | CbN | 550 | 97.6996 | 0.12 | 0.37 | 1.32 | 0.012 | 0.012 | 0.22 | 0.03 | 0.07 | 0.07 | 0.03 | 0.0064 | 0.04 |  | 0 | [7 empty] | 244 | 326 | 39
9 | CbN | 600 | 97.6996 | 0.12 | 0.37 | 1.32 | 0.012 | 0.012 | 0.22 | 0.03 | 0.07 | 0.07 | 0.03 | 0.0064 | 0.04 |  | 0 | [7 empty] | 185 | 258 | 51
9 | CbR | 27 | 97.8352 | 0.16 | 0.29 | 1.42 | 0.013 | 0.006 | 0.041 | 0.054 | 0.011 | 0.08 | 0.006 | 0.0048 | 0.079 |  | 0 | [7 empty] | 501 | 630 | 24
9 | CbR | 100 | 97.8352 | 0.16 | 0.29 | 1.42 | 0.013 | 0.006 | 0.041 | 0.054 | 0.011 | 0.08 | 0.006 | 0.0048 | 0.079 |  | 0 | [7 empty] | 513 | 642 | 20
9 | CbR | 200 | 97.8352 | 0.16 | 0.29 | 1.42 | 0.013 | 0.006 | 0.041 | 0.054 | 0.011 | 0.08 | 0.006 | 0.0048 | 0.079 |  | 0 | [7 empty] | 482 | 636 | 20
9 | CbR | 300 | 97.8352 | 0.16 | 0.29 | 1.42 | 0.013 | 0.006 | 0.041 | 0.054 | 0.011 | 0.08 | 0.006 | 0.0048 | 0.079 |  | 0 | [7 empty] | 408 | 614 | 25
9 | CbR | 350 | 97.8352 | 0.16 | 0.29 | 1.42 | 0.013 | 0.006 | 0.041 | 0.054 | 0.011 | 0.08 | 0.006 | 0.0048 | 0.079 |  | 0 | [7 empty] | 451 | 623 | 25
9 | CbR | 400 | 97.8352 | 0.16 | 0.29 | 1.42 | 0.013 | 0.006 | 0.041 | 0.054 | 0.011 | 0.08 | 0.006 | 0.0048 | 0.079 |  | 0 | [7 empty] | 422 | 551 | 24
9 | CbR | 450 | 97.8352 | 0.16 | 0.29 | 1.42 | 0.013 | 0.006 | 0.041 | 0.054 | 0.011 | 0.08 | 0.006 | 0.0048 | 0.079 |  | 0 | [7 empty] | 388 | 505 | 27
9 | CbR | 500 | 97.8352 | 0.16 | 0.29 | 1.42 | 0.013 | 0.006 | 0.041 | 0.054 | 0.011 | 0.08 | 0.006 | 0.0048 | 0.079 |  | 0 | [7 empty] | 303 | 408 | 33
9 | CbR | 550 | 97.8352 | 0.16 | 0.29 | 1.42 | 0.013 | 0.006 | 0.041 | 0.054 | 0.011 | 0.08 | 0.006 | 0.0048 | 0.079 |  | 0 | [7 empty] | 251 | 343 | 27
9 | CbR | 600 | 97.8352 | 0.16 | 0.29 | 1.42 | 0.013 | 0.006 | 0.041 | 0.054 | 0.011 | 0.08 | 0.006 | 0.0048 | 0.079 |  | 0 | [7 empty] | 191 | 290 | 40
9 | CbS | 27 | 97.804 | 0.123 | 0.44 | 1.19 | 0.021 | 0.006 | 0.05 | 0.2 | 0.02 | 0.03 | 0.04 | 0.006 | 0.07 |  | 0 | [7 empty] | 530 | 630 | 24
9 | CbS | 100 | 97.804 | 0.123 | 0.44 | 1.19 | 0.021 | 0.006 | 0.05 | 0.2 | 0.02 | 0.03 | 0.04 | 0.006 | 0.07 |  | 0 | [7 empty] | 486 | 578 | 22
9 | CbS | 200 | 97.804 | 0.123 | 0.44 | 1.19 | 0.021 | 0.006 | 0.05 | 0.2 | 0.02 | 0.03 | 0.04 | 0.006 | 0.07 |  | 0 | [7 empty] | 465 | 570 | 21
9 | CbS | 300 | 97.804 | 0.123 | 0.44 | 1.19 | 0.021 | 0.006 | 0.05 | 0.2 | 0.02 | 0.03 | 0.04 | 0.006 | 0.07 |  | 0 | [7 empty] | 511 | 664 | 23
9 | CbS | 350 | 97.804 | 0.123 | 0.44 | 1.19 | 0.021 | 0.006 | 0.05 | 0.2 | 0.02 | 0.03 | 0.04 | 0.006 | 0.07 |  | 0 | [7 empty] | 451 | 598 | 29
9 | CbS | 400 | 97.804 | 0.123 | 0.44 | 1.19 | 0.021 | 0.006 | 0.05 | 0.2 | 0.02 | 0.03 | 0.04 | 0.006 | 0.07 |  | 0 | [7 empty] | 459 | 576 | 24
9 | CbS | 450 | 97.804 | 0.123 | 0.44 | 1.19 | 0.021 | 0.006 | 0.05 | 0.2 | 0.02 | 0.03 | 0.04 | 0.006 | 0.07 |  | 0 | [7 empty] | 383 | 475 | 31
9 | CbS | 500 | 97.804 | 0.123 | 0.44 | 1.19 | 0.021 | 0.006 | 0.05 | 0.2 | 0.02 | 0.03 | 0.04 | 0.006 | 0.07 |  | 0 | [7 empty] | 338 | 424 | 31
9 | CbS | 550 | 97.804 | 0.123 | 0.44 | 1.19 | 0.021 | 0.006 | 0.05 | 0.2 | 0.02 | 0.03 | 0.04 | 0.006 | 0.07 |  | 0 | [7 empty] | 276 | 364 | 39
9 | CbS | 600 | 97.804 | 0.123 | 0.44 | 1.19 | 0.021 | 0.006 | 0.05 | 0.2 | 0.02 | 0.03 | 0.04 | 0.006 | 0.07 |  | 0 | [7 empty] | 206 | 317 | 51
9 | CbT | 27 | 97.5284 | 0.14 | 0.38 | 1.24 | 0.014 | 0.014 | 0.43 | 0.03 | 0.084 | 0.05 | 0.04 | 0.0066 | 0.043 |  | 0 | [7 empty] | 539 | 648 | 24
9 | CbT | 100 | 97.5284 | 0.14 | 0.38 | 1.24 | 0.014 | 0.014 | 0.43 | 0.03 | 0.084 | 0.05 | 0.04 | 0.0066 | 0.043 |  | 0 | [7 empty] | 508 | 614 | 20
9 | CbT | 200 | 97.5284 | 0.14 | 0.38 | 1.24 | 0.014 | 0.014 | 0.43 | 0.03 | 0.084 | 0.05 | 0.04 | 0.0066 | 0.043 |  | 0 | [7 empty] | 497 | 609 | 19
9 | CbT | 300 | 97.5284 | 0.14 | 0.38 | 1.24 | 0.014 | 0.014 | 0.43 | 0.03 | 0.084 | 0.05 | 0.04 | 0.0066 | 0.043 |  | 0 | [7 empty] | 471 | 637 | 21
9 | CbT | 350 | 97.5284 | 0.14 | 0.38 | 1.24 | 0.014 | 0.014 | 0.43 | 0.03 | 0.084 | 0.05 | 0.04 | 0.0066 | 0.043 |  | 0 | [7 empty] | 447 | 609 | 25
9 | CbT | 400 | 97.5284 | 0.14 | 0.38 | 1.24 | 0.014 | 0.014 | 0.43 | 0.03 | 0.084 | 0.05 | 0.04 | 0.0066 | 0.043 |  | 0 | [7 empty] | 438 | 559 | 26
9 | CbT | 450 | 97.5284 | 0.14 | 0.38 | 1.24 | 0.014 | 0.014 | 0.43 | 0.03 | 0.084 | 0.05 | 0.04 | 0.0066 | 0.043 |  | 0 | [7 empty] | 403 | 503 | 23
9 | CbT | 500 | 97.5284 | 0.14 | 0.38 | 1.24 | 0.014 | 0.014 | 0.43 | 0.03 | 0.084 | 0.05 | 0.04 | 0.0066 | 0.043 |  | 0 | [7 empty] | 362 | 441 | 24
9 | CbT | 550 | 97.5284 | 0.14 | 0.38 | 1.24 | 0.014 | 0.014 | 0.43 | 0.03 | 0.084 | 0.05 | 0.04 | 0.0066 | 0.043 |  | 0 | [7 empty] | 313 | 378 | 25
9 | CbT | 600 | 97.5284 | 0.14 | 0.38 | 1.24 | 0.014 | 0.014 | 0.43 | 0.03 | 0.084 | 0.05 | 0.04 | 0.0066 | 0.043 |  | 0 | [7 empty] | 229 | 313 | 39
9 | CbU | 27 | 97.6879 | 0.14 | 0.33 | 1.45 | 0.025 | 0.012 | 0.18 | 0.03 | 0.01 | 0.02 | 0.05 | 0.0051 | 0.06 |  | 0 | [7 empty] | 513 | 660 | 22
9 | CbU | 100 | 97.6879 | 0.14 | 0.33 | 1.45 | 0.025 | 0.012 | 0.18 | 0.03 | 0.01 | 0.02 | 0.05 | 0.0051 | 0.06 |  | 0 | [7 empty] | 521 | 625 | 20
9 | CbU | 200 | 97.6879 | 0.14 | 0.33 | 1.45 | 0.025 | 0.012 | 0.18 | 0.03 | 0.01 | 0.02 | 0.05 | 0.0051 | 0.06 |  | 0 | [7 empty] | 500 | 616 | 20
9 | CbU | 300 | 97.6879 | 0.14 | 0.33 | 1.45 | 0.025 | 0.012 | 0.18 | 0.03 | 0.01 | 0.02 | 0.05 | 0.0051 | 0.06 |  | 0 | [7 empty] | 488 | 655 | 21
9 | CbU | 350 | 97.6879 | 0.14 | 0.33 | 1.45 | 0.025 | 0.012 | 0.18 | 0.03 | 0.01 | 0.02 | 0.05 | 0.0051 | 0.06 |  | 0 | [7 empty] | 469 | 630 | 25
9 | CbU | 400 | 97.6879 | 0.14 | 0.33 | 1.45 | 0.025 | 0.012 | 0.18 | 0.03 | 0.01 | 0.02 | 0.05 | 0.0051 | 0.06 |  | 0 | [7 empty] | 437 | 570 | 26
9 | CbU | 450 | 97.6879 | 0.14 | 0.33 | 1.45 | 0.025 | 0.012 | 0.18 | 0.03 | 0.01 | 0.02 | 0.05 | 0.0051 | 0.06 |  | 0 | [7 empty] | 402 | 509 | 27
9 | CbU | 500 | 97.6879 | 0.14 | 0.33 | 1.45 | 0.025 | 0.012 | 0.18 | 0.03 | 0.01 | 0.02 | 0.05 | 0.0051 | 0.06 |  | 0 | [7 empty] | 345 | 444 | 36
9 | CbU | 550 | 97.6879 | 0.14 | 0.33 | 1.45 | 0.025 | 0.012 | 0.18 | 0.03 | 0.01 | 0.02 | 0.05 | 0.0051 | 0.06 |  | 0 | [7 empty] | 278 | 367 | 36
9 | CbU | 600 | 97.6879 | 0.14 | 0.33 | 1.45 | 0.025 | 0.012 | 0.18 | 0.03 | 0.01 | 0.02 | 0.05 | 0.0051 | 0.06 |  | 0 | [7 empty] | 193 | 299 | 54
9 | CbV | 27 | 97.9224 | 0.15 | 0.25 | 1.38 | 0.014 | 0.006 | 0.04 | 0.041 | 0.006 | 0.08 | 0.015 | 0.0076 | 0.088 |  | 0 | [7 empty] | 483 | 618 | 23
9 | CbV | 100 | 97.9224 | 0.15 | 0.25 | 1.38 | 0.014 | 0.006 | 0.04 | 0.041 | 0.006 | 0.08 | 0.015 | 0.0076 | 0.088 |  | 0 | [7 empty] | 468 | 586 | 24
9 | CbV | 200 | 97.9224 | 0.15 | 0.25 | 1.38 | 0.014 | 0.006 | 0.04 | 0.041 | 0.006 | 0.08 | 0.015 | 0.0076 | 0.088 |  | 0 | [7 empty] | 411 | 585 | 22
9 | CbV | 300 | 97.9224 | 0.15 | 0.25 | 1.38 | 0.014 | 0.006 | 0.04 | 0.041 | 0.006 | 0.08 | 0.015 | 0.0076 | 0.088 |  | 0 | [7 empty] | 399 | 583 | 20
9 | CbV | 350 | 97.9224 | 0.15 | 0.25 | 1.38 | 0.014 | 0.006 | 0.04 | 0.041 | 0.006 | 0.08 | 0.015 | 0.0076 | 0.088 |  | 0 | [7 empty] | 395 | 573 | 24
9 | CbV | 400 | 97.9224 | 0.15 | 0.25 | 1.38 | 0.014 | 0.006 | 0.04 | 0.041 | 0.006 | 0.08 | 0.015 | 0.0076 | 0.088 |  | 0 | [7 empty] | 360 | 517 | 24
9 | CbV | 450 | 97.9224 | 0.15 | 0.25 | 1.38 | 0.014 | 0.006 | 0.04 | 0.041 | 0.006 | 0.08 | 0.015 | 0.0076 | 0.088 |  | 0 | [7 empty] | 312 | 442 | 28
9 | CbV | 500 | 97.9224 | 0.15 | 0.25 | 1.38 | 0.014 | 0.006 | 0.04 | 0.041 | 0.006 | 0.08 | 0.015 | 0.0076 | 0.088 |  | 0 | [7 empty] | 265 | 378 | 39
9 | CbV | 550 | 97.9224 | 0.15 | 0.25 | 1.38 | 0.014 | 0.006 | 0.04 | 0.041 | 0.006 | 0.08 | 0.015 | 0.0076 | 0.088 |  | 0 | [7 empty] | 229 | 330 | 39
9 | CbV | 600 | 97.9224 | 0.15 | 0.25 | 1.38 | 0.014 | 0.006 | 0.04 | 0.041 | 0.006 | 0.08 | 0.015 | 0.0076 | 0.088 |  | 0 | [7 empty] | 185 | 270 | 31
9 | CbW | 27 | 97.7442 | 0.143 | 0.5 | 1.2 | 0.03 | 0.007 | 0.06 | 0.17 | 0.02 | 0.02 | 0.029 | 0.0068 | 0.07 |  | 0 | [7 empty] | 488 | 601 | 27
9 | CbW | 100 | 97.7442 | 0.143 | 0.5 | 1.2 | 0.03 | 0.007 | 0.06 | 0.17 | 0.02 | 0.02 | 0.029 | 0.0068 | 0.07 |  | 0 | [7 empty] | 463 | 569 | 24
9 | CbW | 200 | 97.7442 | 0.143 | 0.5 | 1.2 | 0.03 | 0.007 | 0.06 | 0.17 | 0.02 | 0.02 | 0.029 | 0.0068 | 0.07 |  | 0 | [7 empty] | 445 | 585 | 22
9 | CbW | 300 | 97.7442 | 0.143 | 0.5 | 1.2 | 0.03 | 0.007 | 0.06 | 0.17 | 0.02 | 0.02 | 0.029 | 0.0068 | 0.07 |  | 0 | [7 empty] | 425 | 604 | 25
9 | CbW | 350 | 97.7442 | 0.143 | 0.5 | 1.2 | 0.03 | 0.007 | 0.06 | 0.17 | 0.02 | 0.02 | 0.029 | 0.0068 | 0.07 |  | 0 | [7 empty] | 420 | 599 | 28
9 | CbW | 400 | 97.7442 | 0.143 | 0.5 | 1.2 | 0.03 | 0.007 | 0.06 | 0.17 | 0.02 | 0.02 | 0.029 | 0.0068 | 0.07 |  | 0 | [7 empty] | 407 | 530 | 30
9 | CbW | 450 | 97.7442 | 0.143 | 0.5 | 1.2 | 0.03 | 0.007 | 0.06 | 0.17 | 0.02 | 0.02 | 0.029 | 0.0068 | 0.07 |  | 0 | [7 empty] | 356 | 468 | 32
9 | CbW | 500 | 97.7442 | 0.143 | 0.5 | 1.2 | 0.03 | 0.007 | 0.06 | 0.17 | 0.02 | 0.02 | 0.029 | 0.0068 | 0.07 |  | 0 | [7 empty] | 328 | 416 | 38
9 | CbW | 550 | 97.7442 | 0.143 | 0.5 | 1.2 | 0.03 | 0.007 | 0.06 | 0.17 | 0.02 | 0.02 | 0.029 | 0.0068 | 0.07 |  | 0 | [7 empty] | 256 | 328 | 46
9 | CbW | 600 | 97.7442 | 0.143 | 0.5 | 1.2 | 0.03 | 0.007 | 0.06 | 0.17 | 0.02 | 0.02 | 0.029 | 0.0068 | 0.07 |  | 0 | [7 empty] | 191 | 279 | 54
9 | CbX | 27 | 97.8295 | 0.17 | 0.49 | 1.26 | 0.013 | 0.01 | 0.01 | 0.02 | 0.09 | 0.02 | 0.045 | 0.0025 | 0.04 |  | 0 | [7 empty] | 537 | 672 | 22
9 | CbX | 100 | 97.8295 | 0.17 | 0.49 | 1.26 | 0.013 | 0.01 | 0.01 | 0.02 | 0.09 | 0.02 | 0.045 | 0.0025 | 0.04 |  | 0 | [7 empty] | 508 | 640 | 19
9 | CbX | 200 | 97.8295 | 0.17 | 0.49 | 1.26 | 0.013 | 0.01 | 0.01 | 0.02 | 0.09 | 0.02 | 0.045 | 0.0025 | 0.04 |  | 0 | [7 empty] | 532 | 666 | 18
9 | CbX | 300 | 97.8295 | 0.17 | 0.49 | 1.26 | 0.013 | 0.01 | 0.01 | 0.02 | 0.09 | 0.02 | 0.045 | 0.0025 | 0.04 |  | 0 | [7 empty] | 461 | 634 | 21
9 | CbX | 350 | 97.8295 | 0.17 | 0.49 | 1.26 | 0.013 | 0.01 | 0.01 | 0.02 | 0.09 | 0.02 | 0.045 | 0.0025 | 0.04 |  | 0 | [7 empty] | 465 | 632 | 26
9 | CbX | 400 | 97.8295 | 0.17 | 0.49 | 1.26 | 0.013 | 0.01 | 0.01 | 0.02 | 0.09 | 0.02 | 0.045 | 0.0025 | 0.04 |  | 0 | [7 empty] | 413 | 566 | 28
9 | CbX | 450 | 97.8295 | 0.17 | 0.49 | 1.26 | 0.013 | 0.01 | 0.01 | 0.02 | 0.09 | 0.02 | 0.045 | 0.0025 | 0.04 |  | 0 | [7 empty] | 411 | 519 | 24
9 | CbX | 500 | 97.8295 | 0.17 | 0.49 | 1.26 | 0.013 | 0.01 | 0.01 | 0.02 | 0.09 | 0.02 | 0.045 | 0.0025 | 0.04 |  | 0 | [7 empty] | 394 | 478 | 25
9 | CbX | 550 | 97.8295 | 0.17 | 0.49 | 1.26 | 0.013 | 0.01 | 0.01 | 0.02 | 0.09 | 0.02 | 0.045 | 0.0025 | 0.04 |  | 0 | [7 empty] | 335 | 415 | 24
9 | CbX | 600 | 97.8295 | 0.17 | 0.49 | 1.26 | 0.013 | 0.01 | 0.01 | 0.02 | 0.09 | 0.02 | 0.045 | 0.0025 | 0.04 |  | 0 | [7 empty] | 234 | 330 | 37
9 | CbY | 27 | 97.5498 | 0.13 | 0.42 | 1.28 | 0.014 | 0.012 | 0.21 | 0.22 | 0.05 | 0.04 | 0.037 | 0.0072 | 0.03 |  | 0 | [7 empty] | 476 | 603 | 27
9 | CbY | 100 | 97.5498 | 0.13 | 0.42 | 1.28 | 0.014 | 0.012 | 0.21 | 0.22 | 0.05 | 0.04 | 0.037 | 0.0072 | 0.03 |  | 0 | [7 empty] | 451 | 567 | 24
9 | CbY | 200 | 97.5498 | 0.13 | 0.42 | 1.28 | 0.014 | 0.012 | 0.21 | 0.22 | 0.05 | 0.04 | 0.037 | 0.0072 | 0.03 |  | 0 | [7 empty] | 426 | 569 | 24
9 | CbY | 300 | 97.5498 | 0.13 | 0.42 | 1.28 | 0.014 | 0.012 | 0.21 | 0.22 | 0.05 | 0.04 | 0.037 | 0.0072 | 0.03 |  | 0 | [7 empty] | 410 | 607 | 27
9 | CbY | 350 | 97.5498 | 0.13 | 0.42 | 1.28 | 0.014 | 0.012 | 0.21 | 0.22 | 0.05 | 0.04 | 0.037 | 0.0072 | 0.03 |  | 0 | [7 empty] | 391 | 580 | 29
9 | CbY | 400 | 97.5498 | 0.13 | 0.42 | 1.28 | 0.014 | 0.012 | 0.21 | 0.22 | 0.05 | 0.04 | 0.037 | 0.0072 | 0.03 |  | 0 | [7 empty] | 378 | 532 | 29
9 | CbY | 450 | 97.5498 | 0.13 | 0.42 | 1.28 | 0.014 | 0.012 | 0.21 | 0.22 | 0.05 | 0.04 | 0.037 | 0.0072 | 0.03 |  | 0 | [7 empty] | 359 | 473 | 30
9 | CbY | 500 | 97.5498 | 0.13 | 0.42 | 1.28 | 0.014 | 0.012 | 0.21 | 0.22 | 0.05 | 0.04 | 0.037 | 0.0072 | 0.03 |  | 0 | [7 empty] | 325 | 405 | 32
9 | CbY | 550 | 97.5498 | 0.13 | 0.42 | 1.28 | 0.014 | 0.012 | 0.21 | 0.22 | 0.05 | 0.04 | 0.037 | 0.0072 | 0.03 |  | 0 | [7 empty] | 253 | 341 | 38
9 | CbY | 600 | 97.5498 | 0.13 | 0.42 | 1.28 | 0.014 | 0.012 | 0.21 | 0.22 | 0.05 | 0.04 | 0.037 | 0.0072 | 0.03 |  | 0 | [7 empty] | 193 | 276 | 50
9 | CbZ | 27 | 97.7251 | 0.16 | 0.41 | 1.48 | 0.014 | 0.01 | 0.02 | 0.02 | 0.01 | 0.03 | 0.033 | 0.0079 | 0.08 |  | 0 | [7 empty] | 577 | 693 | 20
9 | CbZ | 100 | 97.7251 | 0.16 | 0.41 | 1.48 | 0.014 | 0.01 | 0.02 | 0.02 | 0.01 | 0.03 | 0.033 | 0.0079 | 0.08 |  | 0 | [7 empty] | 546 | 663 | 17
9 | CbZ | 200 | 97.7251 | 0.16 | 0.41 | 1.48 | 0.014 | 0.01 | 0.02 | 0.02 | 0.01 | 0.03 | 0.033 | 0.0079 | 0.08 |  | 0 | [7 empty] | 542 | 679 | 18
9 | CbZ | 300 | 97.7251 | 0.16 | 0.41 | 1.48 | 0.014 | 0.01 | 0.02 | 0.02 | 0.01 | 0.03 | 0.033 | 0.0079 | 0.08 |  | 0 | [7 empty] | 483 | 664 | 18
9 | CbZ | 350 | 97.7251 | 0.16 | 0.41 | 1.48 | 0.014 | 0.01 | 0.02 | 0.02 | 0.01 | 0.03 | 0.033 | 0.0079 | 0.08 |  | 0 | [7 empty] | 487 | 655 | 25
9 | CbZ | 400 | 97.7251 | 0.16 | 0.41 | 1.48 | 0.014 | 0.01 | 0.02 | 0.02 | 0.01 | 0.03 | 0.033 | 0.0079 | 0.08 |  | 0 | [7 empty] | 452 | 583 | 24
9 | CbZ | 450 | 97.7251 | 0.16 | 0.41 | 1.48 | 0.014 | 0.01 | 0.02 | 0.02 | 0.01 | 0.03 | 0.033 | 0.0079 | 0.08 |  | 0 | [7 empty] | 404 | 513 | 25
9 | CbZ | 500 | 97.7251 | 0.16 | 0.41 | 1.48 | 0.014 | 0.01 | 0.02 | 0.02 | 0.01 | 0.03 | 0.033 | 0.0079 | 0.08 |  | 0 | [7 empty] | 360 | 450 | 31
9 | CbZ | 550 | 97.7251 | 0.16 | 0.41 | 1.48 | 0.014 | 0.01 | 0.02 | 0.02 | 0.01 | 0.03 | 0.033 | 0.0079 | 0.08 |  | 0 | [7 empty] | 279 | 375 | 38
9 | CbZ | 600 | 97.7251 | 0.16 | 0.41 | 1.48 | 0.014 | 0.01 | 0.02 | 0.02 | 0.01 | 0.03 | 0.033 | 0.0079 | 0.08 |  | 0 | [7 empty] | 198 | 313 | 30
8 | MFA | 27 | 97.881 | 0.12 | 0.25 | 0.48 | 0.008 | 0.012 | 0.04 | 0.64 | 0.51 | 0.04 | 0.006 | 0.013 |  |  | 0 | [7 empty] | 270 | 480 | 32
8 | MFA | 100 | 97.881 | 0.12 | 0.25 | 0.48 | 0.008 | 0.012 | 0.04 | 0.64 | 0.51 | 0.04 | 0.006 | 0.013 |  |  | 0 | [7 empty] | 261 | 454 | 28
8 | MFA | 200 | 97.881 | 0.12 | 0.25 | 0.48 | 0.008 | 0.012 | 0.04 | 0.64 | 0.51 | 0.04 | 0.006 | 0.013 |  |  | 0 | [7 empty] | 261 | 542 | 20
8 | MFA | 300 | 97.881 | 0.12 | 0.25 | 0.48 | 0.008 | 0.012 | 0.04 | 0.64 | 0.51 | 0.04 | 0.006 | 0.013 |  |  | 0 | [7 empty] | 259 | 604 | 34
8 | MFA | 400 | 97.881 | 0.12 | 0.25 | 0.48 | 0.008 | 0.012 | 0.04 | 0.64 | 0.51 | 0.04 | 0.006 | 0.013 |  |  | 0 | [7 empty] | 237 | 564 | 26
8 | MFA | 450 | 97.881 | 0.12 | 0.25 | 0.48 | 0.008 | 0.012 | 0.04 | 0.64 | 0.51 | 0.04 | 0.006 | 0.013 |  |  | 0 | [7 empty] | 228 | 534 | 26
8 | MFA | 500 | 97.881 | 0.12 | 0.25 | 0.48 | 0.008 | 0.012 | 0.04 | 0.64 | 0.51 | 0.04 | 0.006 | 0.013 |  |  | 0 | [7 empty] | 237 | 487 | 25
8 | MFA | 550 | 97.881 | 0.12 | 0.25 | 0.48 | 0.008 | 0.012 | 0.04 | 0.64 | 0.51 | 0.04 | 0.006 | 0.013 |  |  | 0 | [7 empty] | 222 | 434 | 29
8 | MFA | 600 | 97.881 | 0.12 | 0.25 | 0.48 | 0.008 | 0.012 | 0.04 | 0.64 | 0.51 | 0.04 | 0.006 | 0.013 |  |  | 0 | [7 empty] | 193 | 332 | 42
8 | MFB | 27 | 97.8814 | 0.16 | 0.24 | 0.49 | 0.012 | 0.007 | 0.035 | 0.61 | 0.51 | 0.04 | 0.006 | 0.0086 |  |  | 0 | [7 empty] | 275 | 450 | 34
8 | MFB | 100 | 97.8814 | 0.16 | 0.24 | 0.49 | 0.012 | 0.007 | 0.035 | 0.61 | 0.51 | 0.04 | 0.006 | 0.0086 |  |  | 0 | [7 empty] | 260 | 408 | 29
8 | MFB | 200 | 97.8814 | 0.16 | 0.24 | 0.49 | 0.012 | 0.007 | 0.035 | 0.61 | 0.51 | 0.04 | 0.006 | 0.0086 |  |  | 0 | [7 empty] | 256 | 458 | 21
8 | MFB | 300 | 97.8814 | 0.16 | 0.24 | 0.49 | 0.012 | 0.007 | 0.035 | 0.61 | 0.51 | 0.04 | 0.006 | 0.0086 |  |  | 0 | [7 empty] | 192 | 493 | 21
8 | MFB | 400 | 97.8814 | 0.16 | 0.24 | 0.49 | 0.012 | 0.007 | 0.035 | 0.61 | 0.51 | 0.04 | 0.006 | 0.0086 |  |  | 0 | [7 empty] | 191 | 456 | 30
8 | MFB | 450 | 97.8814 | 0.16 | 0.24 | 0.49 | 0.012 | 0.007 | 0.035 | 0.61 | 0.51 | 0.04 | 0.006 | 0.0086 |  |  | 0 | [7 empty] | 180 | 434 | 28
8 | MFB | 500 | 97.8814 | 0.16 | 0.24 | 0.49 | 0.012 | 0.007 | 0.035 | 0.61 | 0.51 | 0.04 | 0.006 | 0.0086 |  |  | 0 | [7 empty] | 181 | 398 | 31
8 | MFB | 550 | 97.8814 | 0.16 | 0.24 | 0.49 | 0.012 | 0.007 | 0.035 | 0.61 | 0.51 | 0.04 | 0.006 | 0.0086 |  |  | 0 | [7 empty] | 176 | 349 | 37
8 | MFB | 600 | 97.8814 | 0.16 | 0.24 | 0.49 | 0.012 | 0.007 | 0.035 | 0.61 | 0.51 | 0.04 | 0.006 | 0.0086 |  |  | 0 | [7 empty] | 168 | 281 | 38
8 | MFD | 27 | 98.002 | 0.12 | 0.25 | 0.43 | 0.006 | 0.011 | 0.03 | 0.59 | 0.51 | 0.03 | 0.006 | 0.015 |  |  | 0 | [7 empty] | 325 | 160 | 36
8 | MFD | 100 | 98.002 | 0.12 | 0.25 | 0.43 | 0.006 | 0.011 | 0.03 | 0.59 | 0.51 | 0.03 | 0.006 | 0.015 |  |  | 0 | [7 empty] | 301 | 419 | 31
8 | MFD | 200 | 98.002 | 0.12 | 0.25 | 0.43 | 0.006 | 0.011 | 0.03 | 0.59 | 0.51 | 0.03 | 0.006 | 0.015 |  |  | 0 | [7 empty] | 284 | 435 | 25
8 | MFD | 300 | 98.002 | 0.12 | 0.25 | 0.43 | 0.006 | 0.011 | 0.03 | 0.59 | 0.51 | 0.03 | 0.006 | 0.015 |  |  | 0 | [7 empty] | 224 | 464 | 24
8 | MFD | 400 | 98.002 | 0.12 | 0.25 | 0.43 | 0.006 | 0.011 | 0.03 | 0.59 | 0.51 | 0.03 | 0.006 | 0.015 |  |  | 0 | [7 empty] | 213 | 455 | 29
8 | MFD | 450 | 98.002 | 0.12 | 0.25 | 0.43 | 0.006 | 0.011 | 0.03 | 0.59 | 0.51 | 0.03 | 0.006 | 0.015 |  |  | 0 | [7 empty] | 199 | 435 | 27
8 | MFD | 500 | 98.002 | 0.12 | 0.25 | 0.43 | 0.006 | 0.011 | 0.03 | 0.59 | 0.51 | 0.03 | 0.006 | 0.015 |  |  | 0 | [7 empty] | 208 | 402 | 26
8 | MFD | 550 | 98.002 | 0.12 | 0.25 | 0.43 | 0.006 | 0.011 | 0.03 | 0.59 | 0.51 | 0.03 | 0.006 | 0.015 |  |  | 0 | [7 empty] | 204 | 353 | 32
8 | MFD | 600 | 98.002 | 0.12 | 0.25 | 0.43 | 0.006 | 0.011 | 0.03 | 0.59 | 0.51 | 0.03 | 0.006 | 0.015 |  |  | 0 | [7 empty] | 168 | 283 | 46
8 | MFE | 27 | 97.8152 | 0.12 | 0.25 | 0.44 | 0.013 | 0.012 | 0.05 | 0.71 | 0.52 | 0.06 | 0.004 | 0.0058 |  |  | 0 | [7 empty] | 255 | 470 | 30
8 | MFE | 100 | 97.8152 | 0.12 | 0.25 | 0.44 | 0.013 | 0.012 | 0.05 | 0.71 | 0.52 | 0.06 | 0.004 | 0.0058 |  |  | 0 | [7 empty] | 276 | 438 | 26
8 | MFE | 200 | 97.8152 | 0.12 | 0.25 | 0.44 | 0.013 | 0.012 | 0.05 | 0.71 | 0.52 | 0.06 | 0.004 | 0.0058 |  |  | 0 | [7 empty] | 258 | 520 | 19
8 | MFE | 300 | 97.8152 | 0.12 | 0.25 | 0.44 | 0.013 | 0.012 | 0.05 | 0.71 | 0.52 | 0.06 | 0.004 | 0.0058 |  |  | 0 | [7 empty] | 260 | 557 | 20
8 | MFE | 400 | 97.8152 | 0.12 | 0.25 | 0.44 | 0.013 | 0.012 | 0.05 | 0.71 | 0.52 | 0.06 | 0.004 | 0.0058 |  |  | 0 | [7 empty] | 226 | 530 | 25
8 | MFE | 450 | 97.8152 | 0.12 | 0.25 | 0.44 | 0.013 | 0.012 | 0.05 | 0.71 | 0.52 | 0.06 | 0.004 | 0.0058 |  |  | 0 | [7 empty] | 228 | 507 | 24
8 | MFE | 500 | 97.8152 | 0.12 | 0.25 | 0.44 | 0.013 | 0.012 | 0.05 | 0.71 | 0.52 | 0.06 | 0.004 | 0.0058 |  |  | 0 | [7 empty] | 218 | 471 | 25
8 | MFE | 550 | 97.8152 | 0.12 | 0.25 | 0.44 | 0.013 | 0.012 | 0.05 | 0.71 | 0.52 | 0.06 | 0.004 | 0.0058 |  |  | 0 | [7 empty] | 220 | 418 | 27
8 | MFE | 600 | 97.8152 | 0.12 | 0.25 | 0.44 | 0.013 | 0.012 | 0.05 | 0.71 | 0.52 | 0.06 | 0.004 | 0.0058 |  |  | 0 | [7 empty] | 203 | 330 | 36
8 | MFF | 27 | 97.832 | 0.12 | 0.24 | 0.47 | 0.008 | 0.011 | 0.04 | 0.71 | 0.49 | 0.06 | 0.006 | 0.013 |  |  | 0 | [7 empty] | 275 | 480 | 33
8 | MFF | 100 | 97.832 | 0.12 | 0.24 | 0.47 | 0.008 | 0.011 | 0.04 | 0.71 | 0.49 | 0.06 | 0.006 | 0.013 |  |  | 0 | [7 empty] | 255 | 441 | 29
8 | MFF | 200 | 97.832 | 0.12 | 0.24 | 0.47 | 0.008 | 0.011 | 0.04 | 0.71 | 0.49 | 0.06 | 0.006 | 0.013 |  |  | 0 | [7 empty] | 270 | 522 | 21
8 | MFF | 300 | 97.832 | 0.12 | 0.24 | 0.47 | 0.008 | 0.011 | 0.04 | 0.71 | 0.49 | 0.06 | 0.006 | 0.013 |  |  | 0 | [7 empty] | 264 | 575 | 23
8 | MFF | 400 | 97.832 | 0.12 | 0.24 | 0.47 | 0.008 | 0.011 | 0.04 | 0.71 | 0.49 | 0.06 | 0.006 | 0.013 |  |  | 0 | [7 empty] | 246 | 556 | 26
8 | MFF | 450 | 97.832 | 0.12 | 0.24 | 0.47 | 0.008 | 0.011 | 0.04 | 0.71 | 0.49 | 0.06 | 0.006 | 0.013 |  |  | 0 | [7 empty] | 229 | 521 | 25
8 | MFF | 500 | 97.832 | 0.12 | 0.24 | 0.47 | 0.008 | 0.011 | 0.04 | 0.71 | 0.49 | 0.06 | 0.006 | 0.013 |  |  | 0 | [7 empty] | 232 | 474 | 25
8 | MFF | 550 | 97.832 | 0.12 | 0.24 | 0.47 | 0.008 | 0.011 | 0.04 | 0.71 | 0.49 | 0.06 | 0.006 | 0.013 |  |  | 0 | [7 empty] | 221 | 416 | 27
8 | MFF | 600 | 97.832 | 0.12 | 0.24 | 0.47 | 0.008 | 0.011 | 0.04 | 0.71 | 0.49 | 0.06 | 0.006 | 0.013 |  |  | 0 | [7 empty] | 198 | 313 | 47
8 | MFG | 27 | 97.9646 | 0.15 | 0.26 | 0.45 | 0.012 | 0.006 | 0.033 | 0.58 | 0.49 | 0.04 | 0.006 | 0.0084 |  |  | 0 | [7 empty] | 260 | 450 | 33
8 | MFG | 100 | 97.9646 | 0.15 | 0.26 | 0.45 | 0.012 | 0.006 | 0.033 | 0.58 | 0.49 | 0.04 | 0.006 | 0.0084 |  |  | 0 | [7 empty] | 261 | 418 | 32
8 | MFG | 200 | 97.9646 | 0.15 | 0.26 | 0.45 | 0.012 | 0.006 | 0.033 | 0.58 | 0.49 | 0.04 | 0.006 | 0.0084 |  |  | 0 | [7 empty] | 260 | 465 | 21
8 | MFG | 300 | 97.9646 | 0.15 | 0.26 | 0.45 | 0.012 | 0.006 | 0.033 | 0.58 | 0.49 | 0.04 | 0.006 | 0.0084 |  |  | 0 | [7 empty] | 192 | 492 | 21
8 | MFG | 400 | 97.9646 | 0.15 | 0.26 | 0.45 | 0.012 | 0.006 | 0.033 | 0.58 | 0.49 | 0.04 | 0.006 | 0.0084 |  |  | 0 | [7 empty] | 174 | 449 | 32
8 | MFG | 450 | 97.9646 | 0.15 | 0.26 | 0.45 | 0.012 | 0.006 | 0.033 | 0.58 | 0.49 | 0.04 | 0.006 | 0.0084 |  |  | 0 | [7 empty] | 178 | 424 | 30
8 | MFG | 500 | 97.9646 | 0.15 | 0.26 | 0.45 | 0.012 | 0.006 | 0.033 | 0.58 | 0.49 | 0.04 | 0.006 | 0.0084 |  |  | 0 | [7 empty] | 186 | 392 | 33
8 | MFG | 550 | 97.9646 | 0.15 | 0.26 | 0.45 | 0.012 | 0.006 | 0.033 | 0.58 | 0.49 | 0.04 | 0.006 | 0.0084 |  |  | 0 | [7 empty] | 178 | 337 | 37
8 | MFG | 600 | 97.9646 | 0.15 | 0.26 | 0.45 | 0.012 | 0.006 | 0.033 | 0.58 | 0.49 | 0.04 | 0.006 | 0.0084 |  |  | 0 | [7 empty] | 162 | 270 | 47
8 | MFH | 27 | 97.8338 | 0.14 | 0.22 | 0.45 | 0.013 | 0.013 | 0.06 | 0.68 | 0.52 | 0.06 | 0.004 | 0.0062 |  |  | 0 | [7 empty] | 250 | 470 | 33
8 | MFH | 100 | 97.8338 | 0.14 | 0.22 | 0.45 | 0.013 | 0.013 | 0.06 | 0.68 | 0.52 | 0.06 | 0.004 | 0.0062 |  |  | 0 | [7 empty] | 249 | 435 | 27
8 | MFH | 200 | 97.8338 | 0.14 | 0.22 | 0.45 | 0.013 | 0.013 | 0.06 | 0.68 | 0.52 | 0.06 | 0.004 | 0.0062 |  |  | 0 | [7 empty] | 251 | 522 | 19
8 | MFH | 300 | 97.8338 | 0.14 | 0.22 | 0.45 | 0.013 | 0.013 | 0.06 | 0.68 | 0.52 | 0.06 | 0.004 | 0.0062 |  |  | 0 | [7 empty] | 226 | 556 | 20
8 | MFH | 400 | 97.8338 | 0.14 | 0.22 | 0.45 | 0.013 | 0.013 | 0.06 | 0.68 | 0.52 | 0.06 | 0.004 | 0.0062 |  |  | 0 | [7 empty] | 254 | 524 | 25
8 | MFH | 450 | 97.8338 | 0.14 | 0.22 | 0.45 | 0.013 | 0.013 | 0.06 | 0.68 | 0.52 | 0.06 | 0.004 | 0.0062 |  |  | 0 | [7 empty] | 223 | 500 | 25
8 | MFH | 500 | 97.8338 | 0.14 | 0.22 | 0.45 | 0.013 | 0.013 | 0.06 | 0.68 | 0.52 | 0.06 | 0.004 | 0.0062 |  |  | 0 | [7 empty] | 207 | 462 | 27
8 | MFH | 550 | 97.8338 | 0.14 | 0.22 | 0.45 | 0.013 | 0.013 | 0.06 | 0.68 | 0.52 | 0.06 | 0.004 | 0.0062 |  |  | 0 | [7 empty] | 214 | 413 | 28
8 | MFH | 600 | 97.8338 | 0.14 | 0.22 | 0.45 | 0.013 | 0.013 | 0.06 | 0.68 | 0.52 | 0.06 | 0.004 | 0.0062 |  |  | 0 | [7 empty] | 202 | 328 | 41
8 | MFL | 27 | 97.8744 | 0.15 | 0.21 | 0.42 | 0.015 | 0.011 | 0.06 | 0.66 | 0.52 | 0.07 | 0.004 | 0.0056 |  |  | 0 | [7 empty] | 255 | 460 | 31
8 | MFL | 100 | 97.8744 | 0.15 | 0.21 | 0.42 | 0.015 | 0.011 | 0.06 | 0.66 | 0.52 | 0.07 | 0.004 | 0.0056 |  |  | 0 | [7 empty] | 221 | 411 | 26
8 | MFL | 200 | 97.8744 | 0.15 | 0.21 | 0.42 | 0.015 | 0.011 | 0.06 | 0.66 | 0.52 | 0.07 | 0.004 | 0.0056 |  |  | 0 | [7 empty] | 248 | 514 | 19
8 | MFL | 300 | 97.8744 | 0.15 | 0.21 | 0.42 | 0.015 | 0.011 | 0.06 | 0.66 | 0.52 | 0.07 | 0.004 | 0.0056 |  |  | 0 | [7 empty] | 223 | 544 | 20
8 | MFL | 400 | 97.8744 | 0.15 | 0.21 | 0.42 | 0.015 | 0.011 | 0.06 | 0.66 | 0.52 | 0.07 | 0.004 | 0.0056 |  |  | 0 | [7 empty] | 213 | 507 | 27
8 | MFL | 450 | 97.8744 | 0.15 | 0.21 | 0.42 | 0.015 | 0.011 | 0.06 | 0.66 | 0.52 | 0.07 | 0.004 | 0.0056 |  |  | 0 | [7 empty] | 202 | 486 | 26
8 | MFL | 500 | 97.8744 | 0.15 | 0.21 | 0.42 | 0.015 | 0.011 | 0.06 | 0.66 | 0.52 | 0.07 | 0.004 | 0.0056 |  |  | 0 | [7 empty] | 192 | 444 | 27
8 | MFL | 550 | 97.8744 | 0.15 | 0.21 | 0.42 | 0.015 | 0.011 | 0.06 | 0.66 | 0.52 | 0.07 | 0.004 | 0.0056 |  |  | 0 | [7 empty] | 203 | 395 | 31
8 | MFL | 600 | 97.8744 | 0.15 | 0.21 | 0.42 | 0.015 | 0.011 | 0.06 | 0.66 | 0.52 | 0.07 | 0.004 | 0.0056 |  |  | 0 | [7 empty] | 183 | 315 | 36
8 | MFM | 27 | 97.9628 | 0.15 | 0.25 | 0.45 | 0.013 | 0.008 | 0.032 | 0.6 | 0.48 | 0.04 | 0.006 | 0.0082 |  |  | 0 | [7 empty] | 265 | 450 | 33
8 | MFM | 100 | 97.9628 | 0.15 | 0.25 | 0.45 | 0.013 | 0.008 | 0.032 | 0.6 | 0.48 | 0.04 | 0.006 | 0.0082 |  |  | 0 | [7 empty] | 260 | 415 | 31
8 | MFM | 200 | 97.9628 | 0.15 | 0.25 | 0.45 | 0.013 | 0.008 | 0.032 | 0.6 | 0.48 | 0.04 | 0.006 | 0.0082 |  |  | 0 | [7 empty] | 254 | 448 | 22
8 | MFM | 300 | 97.9628 | 0.15 | 0.25 | 0.45 | 0.013 | 0.008 | 0.032 | 0.6 | 0.48 | 0.04 | 0.006 | 0.0082 |  |  | 0 | [7 empty] | 202 | 482 | 21
8 | MFM | 400 | 97.9628 | 0.15 | 0.25 | 0.45 | 0.013 | 0.008 | 0.032 | 0.6 | 0.48 | 0.04 | 0.006 | 0.0082 |  |  | 0 | [7 empty] | 180 | 452 | 31
8 | MFM | 450 | 97.9628 | 0.15 | 0.25 | 0.45 | 0.013 | 0.008 | 0.032 | 0.6 | 0.48 | 0.04 | 0.006 | 0.0082 |  |  | 0 | [7 empty] | 183 | 426 | 29
8 | MFM | 500 | 97.9628 | 0.15 | 0.25 | 0.45 | 0.013 | 0.008 | 0.032 | 0.6 | 0.48 | 0.04 | 0.006 | 0.0082 |  |  | 0 | [7 empty] | 172 | 385 | 33
8 | MFM | 550 | 97.9628 | 0.15 | 0.25 | 0.45 | 0.013 | 0.008 | 0.032 | 0.6 | 0.48 | 0.04 | 0.006 | 0.0082 |  |  | 0 | [7 empty] | 176 | 338 | 39
8 | MFM | 600 | 97.9628 | 0.15 | 0.25 | 0.45 | 0.013 | 0.008 | 0.032 | 0.6 | 0.48 | 0.04 | 0.006 | 0.0082 |  |  | 0 | [7 empty] | 160 | 269 | 46
9 | MBB | 27 | 97.2694 | 0.12 | 0.36 | 0.52 | 0.009 | 0.003 | 0.089 | 0.97 | 0.61 | 0.04 | 0.003 | 0.0066 |  |  | 0 | [7 empty] | 342 | 490 | 30
9 | MBB | 100 | 97.2694 | 0.12 | 0.36 | 0.52 | 0.009 | 0.003 | 0.089 | 0.97 | 0.61 | 0.04 | 0.003 | 0.0066 |  |  | 0 | [7 empty] | 338 | 454 | 27
9 | MBB | 200 | 97.2694 | 0.12 | 0.36 | 0.52 | 0.009 | 0.003 | 0.089 | 0.97 | 0.61 | 0.04 | 0.003 | 0.0066 |  |  | 0 | [7 empty] | 337 | 465 | 23
9 | MBB | 300 | 97.2694 | 0.12 | 0.36 | 0.52 | 0.009 | 0.003 | 0.089 | 0.97 | 0.61 | 0.04 | 0.003 | 0.0066 |  |  | 0 | [7 empty] | 346 | 495 | 21
9 | MBB | 400 | 97.2694 | 0.12 | 0.36 | 0.52 | 0.009 | 0.003 | 0.089 | 0.97 | 0.61 | 0.04 | 0.003 | 0.0066 |  |  | 0 | [7 empty] | 316 | 489 | 26
9 | MBB | 450 | 97.2694 | 0.12 | 0.36 | 0.52 | 0.009 | 0.003 | 0.089 | 0.97 | 0.61 | 0.04 | 0.003 | 0.0066 |  |  | 0 | [7 empty] | 287 | 461 | 25
9 | MBB | 500 | 97.2694 | 0.12 | 0.36 | 0.52 | 0.009 | 0.003 | 0.089 | 0.97 | 0.61 | 0.04 | 0.003 | 0.0066 |  |  | 0 | [7 empty] | 274 | 431 | 28
9 | MBB | 550 | 97.2694 | 0.12 | 0.36 | 0.52 | 0.009 | 0.003 | 0.089 | 0.97 | 0.61 | 0.04 | 0.003 | 0.0066 |  |  | 0 | [7 empty] | 262 | 387 | 32
9 | MBB | 600 | 97.2694 | 0.12 | 0.36 | 0.52 | 0.009 | 0.003 | 0.089 | 0.97 | 0.61 | 0.04 | 0.003 | 0.0066 |  |  | 0 | [7 empty] | 220 | 314 | 42
9 | MBB | 650 | 97.2694 | 0.12 | 0.36 | 0.52 | 0.009 | 0.003 | 0.089 | 0.97 | 0.61 | 0.04 | 0.003 | 0.0066 |  |  | 0 | [7 empty] | 152 | 226 | 59
9 | MBC | 27 | 97.351 | 0.09 | 0.37 | 0.49 | 0.006 | 0.005 | 0.055 | 0.98 | 0.57 | 0.07 | 0.005 | 0.008 |  |  | 0 | [7 empty] | 310 | 463 | 34
9 | MBC | 100 | 97.351 | 0.09 | 0.37 | 0.49 | 0.006 | 0.005 | 0.055 | 0.98 | 0.57 | 0.07 | 0.005 | 0.008 |  |  | 0 | [7 empty] | 285 | 427 | 31
9 | MBC | 200 | 97.351 | 0.09 | 0.37 | 0.49 | 0.006 | 0.005 | 0.055 | 0.98 | 0.57 | 0.07 | 0.005 | 0.008 |  |  | 0 | [7 empty] | 296 | 439 | 25
9 | MBC | 300 | 97.351 | 0.09 | 0.37 | 0.49 | 0.006 | 0.005 | 0.055 | 0.98 | 0.57 | 0.07 | 0.005 | 0.008 |  |  | 0 | [7 empty] | 265 | 471 | 24
9 | MBC | 400 | 97.351 | 0.09 | 0.37 | 0.49 | 0.006 | 0.005 | 0.055 | 0.98 | 0.57 | 0.07 | 0.005 | 0.008 |  |  | 0 | [7 empty] | 257 | 472 | 28
9 | MBC | 450 | 97.351 | 0.09 | 0.37 | 0.49 | 0.006 | 0.005 | 0.055 | 0.98 | 0.57 | 0.07 | 0.005 | 0.008 |  |  | 0 | [7 empty] | 240 | 451 | 26
9 | MBC | 500 | 97.351 | 0.09 | 0.37 | 0.49 | 0.006 | 0.005 | 0.055 | 0.98 | 0.57 | 0.07 | 0.005 | 0.008 |  |  | 0 | [7 empty] | 232 | 423 | 28
9 | MBC | 550 | 97.351 | 0.09 | 0.37 | 0.49 | 0.006 | 0.005 | 0.055 | 0.98 | 0.57 | 0.07 | 0.005 | 0.008 |  |  | 0 | [7 empty] | 207 | 367 | 34
9 | MBC | 600 | 97.351 | 0.09 | 0.37 | 0.49 | 0.006 | 0.005 | 0.055 | 0.98 | 0.57 | 0.07 | 0.005 | 0.008 |  |  | 0 | [7 empty] | 176 | 297 | 44
9 | MBC | 650 | 97.351 | 0.09 | 0.37 | 0.49 | 0.006 | 0.005 | 0.055 | 0.98 | 0.57 | 0.07 | 0.005 | 0.008 |  |  | 0 | [7 empty] | 132 | 205 | 67
9 | MBD | 27 | 97.53 | 0.1 | 0.28 | 0.49 | 0.008 | 0.009 | 0.028 | 0.9 | 0.56 | 0.08 | 0.006 | 0.009 |  |  | 0 | [7 empty] | 306 | 463 | 32
9 | MBD | 100 | 97.53 | 0.1 | 0.28 | 0.49 | 0.008 | 0.009 | 0.028 | 0.9 | 0.56 | 0.08 | 0.006 | 0.009 |  |  | 0 | [7 empty] | 258 | 432 | 26
9 | MBD | 200 | 97.53 | 0.1 | 0.28 | 0.49 | 0.008 | 0.009 | 0.028 | 0.9 | 0.56 | 0.08 | 0.006 | 0.009 |  |  | 0 | [7 empty] | 303 | 459 | 22
9 | MBD | 300 | 97.53 | 0.1 | 0.28 | 0.49 | 0.008 | 0.009 | 0.028 | 0.9 | 0.56 | 0.08 | 0.006 | 0.009 |  |  | 0 | [7 empty] | 275 | 474 | 23
9 | MBD | 400 | 97.53 | 0.1 | 0.28 | 0.49 | 0.008 | 0.009 | 0.028 | 0.9 | 0.56 | 0.08 | 0.006 | 0.009 |  |  | 0 | [7 empty] | 264 | 464 | 25
9 | MBD | 450 | 97.53 | 0.1 | 0.28 | 0.49 | 0.008 | 0.009 | 0.028 | 0.9 | 0.56 | 0.08 | 0.006 | 0.009 |  |  | 0 | [7 empty] | 252 | 451 | 23
9 | MBD | 500 | 97.53 | 0.1 | 0.28 | 0.49 | 0.008 | 0.009 | 0.028 | 0.9 | 0.56 | 0.08 | 0.006 | 0.009 |  |  | 0 | [7 empty] | 237 | 424 | 24
9 | MBD | 550 | 97.53 | 0.1 | 0.28 | 0.49 | 0.008 | 0.009 | 0.028 | 0.9 | 0.56 | 0.08 | 0.006 | 0.009 |  |  | 0 | [7 empty] | 228 | 378 | 28
9 | MBD | 600 | 97.53 | 0.1 | 0.28 | 0.49 | 0.008 | 0.009 | 0.028 | 0.9 | 0.56 | 0.08 | 0.006 | 0.009 |  |  | 0 | [7 empty] | 212 | 297 | 37
9 | MBD | 650 | 97.53 | 0.1 | 0.28 | 0.49 | 0.008 | 0.009 | 0.028 | 0.9 | 0.56 | 0.08 | 0.006 | 0.009 |  |  | 0 | [7 empty] | 143 | 221 | 60
9 | МВЕ | 27 | 97.283 | 0.12 | 0.43 | 0.48 | 0.014 | 0.008 | 0.051 | 0.96 | 0.56 | 0.08 | 0.006 | 0.008 |  |  | 0 | [7 empty] | 343 | 502 | 32
9 | МВЕ | 100 | 97.283 | 0.12 | 0.43 | 0.48 | 0.014 | 0.008 | 0.051 | 0.96 | 0.56 | 0.08 | 0.006 | 0.008 |  |  | 0 | [7 empty] | 326 | 467 | 28
9 | МВЕ | 200 | 97.283 | 0.12 | 0.43 | 0.48 | 0.014 | 0.008 | 0.051 | 0.96 | 0.56 | 0.08 | 0.006 | 0.008 |  |  | 0 | [7 empty] | 329 | 482 | 23
9 | МВЕ | 300 | 97.283 | 0.12 | 0.43 | 0.48 | 0.014 | 0.008 | 0.051 | 0.96 | 0.56 | 0.08 | 0.006 | 0.008 |  |  | 0 | [7 empty] | 277 | 505 | 22
9 | МВЕ | 400 | 97.283 | 0.12 | 0.43 | 0.48 | 0.014 | 0.008 | 0.051 | 0.96 | 0.56 | 0.08 | 0.006 | 0.008 |  |  | 0 | [7 empty] | 249 | 493 | 27
9 | МВЕ | 450 | 97.283 | 0.12 | 0.43 | 0.48 | 0.014 | 0.008 | 0.051 | 0.96 | 0.56 | 0.08 | 0.006 | 0.008 |  |  | 0 | [7 empty] | 253 | 475 | 24
9 | МВЕ | 500 | 97.283 | 0.12 | 0.43 | 0.48 | 0.014 | 0.008 | 0.051 | 0.96 | 0.56 | 0.08 | 0.006 | 0.008 |  |  | 0 | [7 empty] | 255 | 434 | 24
9 | МВЕ | 550 | 97.283 | 0.12 | 0.43 | 0.48 | 0.014 | 0.008 | 0.051 | 0.96 | 0.56 | 0.08 | 0.006 | 0.008 |  |  | 0 | [7 empty] | 229 | 383 | 29
9 | МВЕ | 600 | 97.283 | 0.12 | 0.43 | 0.48 | 0.014 | 0.008 | 0.051 | 0.96 | 0.56 | 0.08 | 0.006 | 0.008 |  |  | 0 | [7 empty] | 202 | 301 | 36
9 | МВЕ | 650 | 97.283 | 0.12 | 0.43 | 0.48 | 0.014 | 0.008 | 0.051 | 0.96 | 0.56 | 0.08 | 0.006 | 0.008 |  |  | 0 | [7 empty] | 143 | 221 | 51
9 | МВF | 27 | 97.477 | 0.12 | 0.28 | 0.44 | 0.018 | 0.008 | 0.03 | 0.99 | 0.54 | 0.08 | 0.007 | 0.01 |  |  | 0 | [7 empty] | 339 | 493 | 33
9 | МВF | 100 | 97.477 | 0.12 | 0.28 | 0.44 | 0.018 | 0.008 | 0.03 | 0.99 | 0.54 | 0.08 | 0.007 | 0.01 |  |  | 0 | [7 empty] | 329 | 464 | 28
9 | МВF | 200 | 97.477 | 0.12 | 0.28 | 0.44 | 0.018 | 0.008 | 0.03 | 0.99 | 0.54 | 0.08 | 0.007 | 0.01 |  |  | 0 | [7 empty] | 315 | 475 | 23
9 | МВF | 300 | 97.477 | 0.12 | 0.28 | 0.44 | 0.018 | 0.008 | 0.03 | 0.99 | 0.54 | 0.08 | 0.007 | 0.01 |  |  | 0 | [7 empty] | 270 | 497 | 22
9 | МВF | 400 | 97.477 | 0.12 | 0.28 | 0.44 | 0.018 | 0.008 | 0.03 | 0.99 | 0.54 | 0.08 | 0.007 | 0.01 |  |  | 0 | [7 empty] | 257 | 482 | 24
9 | МВF | 450 | 97.477 | 0.12 | 0.28 | 0.44 | 0.018 | 0.008 | 0.03 | 0.99 | 0.54 | 0.08 | 0.007 | 0.01 |  |  | 0 | [7 empty] | 256 | 465 | 25
9 | МВF | 500 | 97.477 | 0.12 | 0.28 | 0.44 | 0.018 | 0.008 | 0.03 | 0.99 | 0.54 | 0.08 | 0.007 | 0.01 |  |  | 0 | [7 empty] | 256 | 442 | 25
9 | МВF | 550 | 97.477 | 0.12 | 0.28 | 0.44 | 0.018 | 0.008 | 0.03 | 0.99 | 0.54 | 0.08 | 0.007 | 0.01 |  |  | 0 | [7 empty] | 238 | 389 | 30
9 | МВF | 600 | 97.477 | 0.12 | 0.28 | 0.44 | 0.018 | 0.008 | 0.03 | 0.99 | 0.54 | 0.08 | 0.007 | 0.01 |  |  | 0 | [7 empty] | 213 | 308 | 37
9 | МВF | 650 | 97.477 | 0.12 | 0.28 | 0.44 | 0.018 | 0.008 | 0.03 | 0.99 | 0.54 | 0.08 | 0.007 | 0.01 |  |  | 0 | [7 empty] | 146 | 226 | 57
9 | MBG | 27 | 97.4212 | 0.12 | 0.37 | 0.45 | 0.018 | 0.008 | 0.035 | 1 | 0.5 | 0.06 | 0.009 | 0.0088 |  |  | 0 | [7 empty] | 251 | 456 | 32
9 | MBG | 100 | 97.4212 | 0.12 | 0.37 | 0.45 | 0.018 | 0.008 | 0.035 | 1 | 0.5 | 0.06 | 0.009 | 0.0088 |  |  | 0 | [7 empty] | 240 | 420 | 30
9 | MBG | 200 | 97.4212 | 0.12 | 0.37 | 0.45 | 0.018 | 0.008 | 0.035 | 1 | 0.5 | 0.06 | 0.009 | 0.0088 |  |  | 0 | [7 empty] | 261 | 449 | 24
9 | MBG | 300 | 97.4212 | 0.12 | 0.37 | 0.45 | 0.018 | 0.008 | 0.035 | 1 | 0.5 | 0.06 | 0.009 | 0.0088 |  |  | 0 | [7 empty] | 203 | 479 | 23
9 | MBG | 400 | 97.4212 | 0.12 | 0.37 | 0.45 | 0.018 | 0.008 | 0.035 | 1 | 0.5 | 0.06 | 0.009 | 0.0088 |  |  | 0 | [7 empty] | 192 | 482 | 27
9 | MBG | 450 | 97.4212 | 0.12 | 0.37 | 0.45 | 0.018 | 0.008 | 0.035 | 1 | 0.5 | 0.06 | 0.009 | 0.0088 |  |  | 0 | [7 empty] | 186 | 471 | 26
9 | MBG | 500 | 97.4212 | 0.12 | 0.37 | 0.45 | 0.018 | 0.008 | 0.035 | 1 | 0.5 | 0.06 | 0.009 | 0.0088 |  |  | 0 | [7 empty] | 192 | 435 | 25
9 | MBG | 550 | 97.4212 | 0.12 | 0.37 | 0.45 | 0.018 | 0.008 | 0.035 | 1 | 0.5 | 0.06 | 0.009 | 0.0088 |  |  | 0 | [7 empty] | 177 | 375 | 30
9 | MBG | 600 | 97.4212 | 0.12 | 0.37 | 0.45 | 0.018 | 0.008 | 0.035 | 1 | 0.5 | 0.06 | 0.009 | 0.0088 |  |  | 0 | [7 empty] | 170 | 304 | 38
9 | MBG | 650 | 97.4212 | 0.12 | 0.37 | 0.45 | 0.018 | 0.008 | 0.035 | 1 | 0.5 | 0.06 | 0.009 | 0.0088 |  |  | 0 | [7 empty] | 122 | 211 | 51
9 | MBH | 27 | 97.422 | 0.12 | 0.36 | 0.45 | 0.018 | 0.007 | 0.028 | 1 | 0.53 | 0.05 | 0.007 | 0.008 |  |  | 0 | [7 empty] | 239 | 453 | 35
9 | MBH | 100 | 97.422 | 0.12 | 0.36 | 0.45 | 0.018 | 0.007 | 0.028 | 1 | 0.53 | 0.05 | 0.007 | 0.008 |  |  | 0 | [7 empty] | 229 | 419 | 27
9 | MBH | 200 | 97.422 | 0.12 | 0.36 | 0.45 | 0.018 | 0.007 | 0.028 | 1 | 0.53 | 0.05 | 0.007 | 0.008 |  |  | 0 | [7 empty] | 244 | 449 | 23
9 | MBH | 300 | 97.422 | 0.12 | 0.36 | 0.45 | 0.018 | 0.007 | 0.028 | 1 | 0.53 | 0.05 | 0.007 | 0.008 |  |  | 0 | [7 empty] | 210 | 485 | 23
9 | MBH | 400 | 97.422 | 0.12 | 0.36 | 0.45 | 0.018 | 0.007 | 0.028 | 1 | 0.53 | 0.05 | 0.007 | 0.008 |  |  | 0 | [7 empty] | 174 | 474 | 27
9 | MBH | 450 | 97.422 | 0.12 | 0.36 | 0.45 | 0.018 | 0.007 | 0.028 | 1 | 0.53 | 0.05 | 0.007 | 0.008 |  |  | 0 | [7 empty] | 194 | 468 | 28
9 | MBH | 500 | 97.422 | 0.12 | 0.36 | 0.45 | 0.018 | 0.007 | 0.028 | 1 | 0.53 | 0.05 | 0.007 | 0.008 |  |  | 0 | [7 empty] | 181 | 434 | 26
9 | MBH | 550 | 97.422 | 0.12 | 0.36 | 0.45 | 0.018 | 0.007 | 0.028 | 1 | 0.53 | 0.05 | 0.007 | 0.008 |  |  | 0 | [7 empty] | 175 | 380 | 30
9 | MBH | 600 | 97.422 | 0.12 | 0.36 | 0.45 | 0.018 | 0.007 | 0.028 | 1 | 0.53 | 0.05 | 0.007 | 0.008 |  |  | 0 | [7 empty] | 170 | 296 | 38
9 | MBH | 650 | 97.422 | 0.12 | 0.36 | 0.45 | 0.018 | 0.007 | 0.028 | 1 | 0.53 | 0.05 | 0.007 | 0.008 |  |  | 0 | [7 empty] | 124 | 214 | 54
9 | MBJ | 27 | 97.4028 | 0.1 | 0.35 | 0.44 | 0.02 | 0.017 | 0.05 | 1.01 | 0.51 | 0.08 | 0.012 | 0.0082 |  |  | 0 | [7 empty] | 241 | 431 | 36
9 | MBJ | 100 | 97.4028 | 0.1 | 0.35 | 0.44 | 0.02 | 0.017 | 0.05 | 1.01 | 0.51 | 0.08 | 0.012 | 0.0082 |  |  | 0 | [7 empty] | 237 | 406 | 31
9 | MBJ | 200 | 97.4028 | 0.1 | 0.35 | 0.44 | 0.02 | 0.017 | 0.05 | 1.01 | 0.51 | 0.08 | 0.012 | 0.0082 |  |  | 0 | [7 empty] | 243 | 431 | 24
9 | MBJ | 300 | 97.4028 | 0.1 | 0.35 | 0.44 | 0.02 | 0.017 | 0.05 | 1.01 | 0.51 | 0.08 | 0.012 | 0.0082 |  |  | 0 | [7 empty] | 188 | 459 | 22
9 | MBJ | 400 | 97.4028 | 0.1 | 0.35 | 0.44 | 0.02 | 0.017 | 0.05 | 1.01 | 0.51 | 0.08 | 0.012 | 0.0082 |  |  | 0 | [7 empty] | 168 | 454 | 27
9 | MBJ | 450 | 97.4028 | 0.1 | 0.35 | 0.44 | 0.02 | 0.017 | 0.05 | 1.01 | 0.51 | 0.08 | 0.012 | 0.0082 |  |  | 0 | [7 empty] | 176 | 444 | 26
9 | MBJ | 500 | 97.4028 | 0.1 | 0.35 | 0.44 | 0.02 | 0.017 | 0.05 | 1.01 | 0.51 | 0.08 | 0.012 | 0.0082 |  |  | 0 | [7 empty] | 160 | 417 | 28
9 | MBJ | 550 | 97.4028 | 0.1 | 0.35 | 0.44 | 0.02 | 0.017 | 0.05 | 1.01 | 0.51 | 0.08 | 0.012 | 0.0082 |  |  | 0 | [7 empty] | 172 | 376 | 32
9 | MBJ | 600 | 97.4028 | 0.1 | 0.35 | 0.44 | 0.02 | 0.017 | 0.05 | 1.01 | 0.51 | 0.08 | 0.012 | 0.0082 |  |  | 0 | [7 empty] | 161 | 293 | 38
9 | MBJ | 650 | 97.4028 | 0.1 | 0.35 | 0.44 | 0.02 | 0.017 | 0.05 | 1.01 | 0.51 | 0.08 | 0.012 | 0.0082 |  |  | 0 | [7 empty] | 114 | 199 | 54
9 | МВL | 27 | 97.4221 | 0.09 | 0.32 | 0.48 | 0.02 | 0.017 | 0.023 | 1.05 | 0.52 | 0.04 | 0.009 | 0.0089 |  |  | 0 | [7 empty] | 313 | 464 | 29
9 | МВL | 100 | 97.4221 | 0.09 | 0.32 | 0.48 | 0.02 | 0.017 | 0.023 | 1.05 | 0.52 | 0.04 | 0.009 | 0.0089 |  |  | 0 | [7 empty] | 301 | 421 | 23
9 | МВL | 200 | 97.4221 | 0.09 | 0.32 | 0.48 | 0.02 | 0.017 | 0.023 | 1.05 | 0.52 | 0.04 | 0.009 | 0.0089 |  |  | 0 | [7 empty] | 324 | 459 | 22
9 | МВL | 300 | 97.4221 | 0.09 | 0.32 | 0.48 | 0.02 | 0.017 | 0.023 | 1.05 | 0.52 | 0.04 | 0.009 | 0.0089 |  |  | 0 | [7 empty] | 303 | 479 | 21
9 | МВL | 400 | 97.4221 | 0.09 | 0.32 | 0.48 | 0.02 | 0.017 | 0.023 | 1.05 | 0.52 | 0.04 | 0.009 | 0.0089 |  |  | 0 | [7 empty] | 279 | 482 | 24
9 | МВL | 450 | 97.4221 | 0.09 | 0.32 | 0.48 | 0.02 | 0.017 | 0.023 | 1.05 | 0.52 | 0.04 | 0.009 | 0.0089 |  |  | 0 | [7 empty] | 277 | 473 | 24
9 | МВL | 500 | 97.4221 | 0.09 | 0.32 | 0.48 | 0.02 | 0.017 | 0.023 | 1.05 | 0.52 | 0.04 | 0.009 | 0.0089 |  |  | 0 | [7 empty] | 262 | 449 | 24
9 | МВL | 550 | 97.4221 | 0.09 | 0.32 | 0.48 | 0.02 | 0.017 | 0.023 | 1.05 | 0.52 | 0.04 | 0.009 | 0.0089 |  |  | 0 | [7 empty] | 251 | 395 | 27
9 | МВL | 600 | 97.4221 | 0.09 | 0.32 | 0.48 | 0.02 | 0.017 | 0.023 | 1.05 | 0.52 | 0.04 | 0.009 | 0.0089 |  |  | 0 | [7 empty] | 220 | 317 | 33
9 | МВL | 650 | 97.4221 | 0.09 | 0.32 | 0.48 | 0.02 | 0.017 | 0.023 | 1.05 | 0.52 | 0.04 | 0.009 | 0.0089 |  |  | 0 | [7 empty] | 137 | 213 | 78
9 | MBM | 27 | 97.4044 | 0.1 | 0.31 | 0.51 | 0.022 | 0.017 | 0.02 | 1.03 | 0.53 | 0.04 | 0.009 | 0.0076 |  |  | 0 | [7 empty] | 291 | 462 | 30
9 | MBM | 100 | 97.4044 | 0.1 | 0.31 | 0.51 | 0.022 | 0.017 | 0.02 | 1.03 | 0.53 | 0.04 | 0.009 | 0.0076 |  |  | 0 | [7 empty] | 315 | 418 | 25
9 | MBM | 200 | 97.4044 | 0.1 | 0.31 | 0.51 | 0.022 | 0.017 | 0.02 | 1.03 | 0.53 | 0.04 | 0.009 | 0.0076 |  |  | 0 | [7 empty] | 316 | 457 | 20
9 | MBM | 300 | 97.4044 | 0.1 | 0.31 | 0.51 | 0.022 | 0.017 | 0.02 | 1.03 | 0.53 | 0.04 | 0.009 | 0.0076 |  |  | 0 | [7 empty] | 288 | 479 | 22
9 | MBM | 400 | 97.4044 | 0.1 | 0.31 | 0.51 | 0.022 | 0.017 | 0.02 | 1.03 | 0.53 | 0.04 | 0.009 | 0.0076 |  |  | 0 | [7 empty] | 270 | 482 | 24
9 | MBM | 450 | 97.4044 | 0.1 | 0.31 | 0.51 | 0.022 | 0.017 | 0.02 | 1.03 | 0.53 | 0.04 | 0.009 | 0.0076 |  |  | 0 | [7 empty] | 272 | 479 | 23
9 | MBM | 500 | 97.4044 | 0.1 | 0.31 | 0.51 | 0.022 | 0.017 | 0.02 | 1.03 | 0.53 | 0.04 | 0.009 | 0.0076 |  |  | 0 | [7 empty] | 256 | 441 | 23
9 | MBM | 550 | 97.4044 | 0.1 | 0.31 | 0.51 | 0.022 | 0.017 | 0.02 | 1.03 | 0.53 | 0.04 | 0.009 | 0.0076 |  |  | 0 | [7 empty] | 240 | 393 | 26
9 | MBM | 600 | 97.4044 | 0.1 | 0.31 | 0.51 | 0.022 | 0.017 | 0.02 | 1.03 | 0.53 | 0.04 | 0.009 | 0.0076 |  |  | 0 | [7 empty] | 218 | 299 | 42
9 | MBM | 650 | 97.4044 | 0.1 | 0.31 | 0.51 | 0.022 | 0.017 | 0.02 | 1.03 | 0.53 | 0.04 | 0.009 | 0.0076 |  |  | 0 | [7 empty] | 136 | 217 | 52
9 | МВN | 27 | 97.5411 | 0.01 | 0.3 | 0.49 | 0.02 | 0.018 | 0.023 | 1.04 | 0.5 | 0.04 | 0.009 | 0.0089 |  |  | 0 | [7 empty] | 312 | 452 | 30
9 | МВN | 100 | 97.5411 | 0.01 | 0.3 | 0.49 | 0.02 | 0.018 | 0.023 | 1.04 | 0.5 | 0.04 | 0.009 | 0.0089 |  |  | 0 | [7 empty] | 304 | 420 | 25
9 | МВN | 200 | 97.5411 | 0.01 | 0.3 | 0.49 | 0.02 | 0.018 | 0.023 | 1.04 | 0.5 | 0.04 | 0.009 | 0.0089 |  |  | 0 | [7 empty] | 311 | 454 | 22
9 | МВN | 300 | 97.5411 | 0.01 | 0.3 | 0.49 | 0.02 | 0.018 | 0.023 | 1.04 | 0.5 | 0.04 | 0.009 | 0.0089 |  |  | 0 | [7 empty] | 242 | 529 | 20
9 | МВN | 400 | 97.5411 | 0.01 | 0.3 | 0.49 | 0.02 | 0.018 | 0.023 | 1.04 | 0.5 | 0.04 | 0.009 | 0.0089 |  |  | 0 | [7 empty] | 291 | 483 | 23
9 | МВN | 450 | 97.5411 | 0.01 | 0.3 | 0.49 | 0.02 | 0.018 | 0.023 | 1.04 | 0.5 | 0.04 | 0.009 | 0.0089 |  |  | 0 | [7 empty] | 280 | 479 | 23
9 | МВN | 500 | 97.5411 | 0.01 | 0.3 | 0.49 | 0.02 | 0.018 | 0.023 | 1.04 | 0.5 | 0.04 | 0.009 | 0.0089 |  |  | 0 | [7 empty] | 260 | 448 | 24
9 | МВN | 550 | 97.5411 | 0.01 | 0.3 | 0.49 | 0.02 | 0.018 | 0.023 | 1.04 | 0.5 | 0.04 | 0.009 | 0.0089 |  |  | 0 | [7 empty] | 240 | 383 | 28
9 | МВN | 600 | 97.5411 | 0.01 | 0.3 | 0.49 | 0.02 | 0.018 | 0.023 | 1.04 | 0.5 | 0.04 | 0.009 | 0.0089 |  |  | 0 | [7 empty] | 215 | 304 | 34
9 | МВN | 650 | 97.5411 | 0.01 | 0.3 | 0.49 | 0.02 | 0.018 | 0.023 | 1.04 | 0.5 | 0.04 | 0.009 | 0.0089 |  |  | 0 | [7 empty] | 150 | 220 | 46
9 | MmA | 27 | 97.2252 | 0.14 | 0.25 | 0.57 | 0.011 | 0.009 | 0.15 | 0.96 | 0.53 | 0.14 | 0.005 | 0.0098 |  |  | 0 | [7 empty] | 351 | 499 | 31
9 | MmA | 100 | 97.2252 | 0.14 | 0.25 | 0.57 | 0.011 | 0.009 | 0.15 | 0.96 | 0.53 | 0.14 | 0.005 | 0.0098 |  |  | 0 | [7 empty] | 336 | 465 | 28
9 | MmA | 200 | 97.2252 | 0.14 | 0.25 | 0.57 | 0.011 | 0.009 | 0.15 | 0.96 | 0.53 | 0.14 | 0.005 | 0.0098 |  |  | 0 | [7 empty] | 314 | 464 | 23
9 | MmA | 300 | 97.2252 | 0.14 | 0.25 | 0.57 | 0.011 | 0.009 | 0.15 | 0.96 | 0.53 | 0.14 | 0.005 | 0.0098 |  |  | 0 | [7 empty] | 260 | 478 | 22
9 | MmA | 400 | 97.2252 | 0.14 | 0.25 | 0.57 | 0.011 | 0.009 | 0.15 | 0.96 | 0.53 | 0.14 | 0.005 | 0.0098 |  |  | 0 | [7 empty] | 266 | 483 | 27
9 | MmA | 450 | 97.2252 | 0.14 | 0.25 | 0.57 | 0.011 | 0.009 | 0.15 | 0.96 | 0.53 | 0.14 | 0.005 | 0.0098 |  |  | 0 | [7 empty] | 230 | 439 | 25
9 | MmA | 500 | 97.2252 | 0.14 | 0.25 | 0.57 | 0.011 | 0.009 | 0.15 | 0.96 | 0.53 | 0.14 | 0.005 | 0.0098 |  |  | 0 | [7 empty] | 232 | 406 | 27
9 | MmA | 550 | 97.2252 | 0.14 | 0.25 | 0.57 | 0.011 | 0.009 | 0.15 | 0.96 | 0.53 | 0.14 | 0.005 | 0.0098 |  |  | 0 | [7 empty] | 215 | 355 | 33
9 | MmA | 600 | 97.2252 | 0.14 | 0.25 | 0.57 | 0.011 | 0.009 | 0.15 | 0.96 | 0.53 | 0.14 | 0.005 | 0.0098 |  |  | 0 | [7 empty] | 193 | 297 | 47
9 | MmA | 650 | 97.2252 | 0.14 | 0.25 | 0.57 | 0.011 | 0.009 | 0.15 | 0.96 | 0.53 | 0.14 | 0.005 | 0.0098 |  |  | 0 | [7 empty] | 149 | 232 | 73
9 | MmB | 27 | 97.2802 | 0.14 | 0.25 | 0.55 | 0.012 | 0.011 | 0.14 | 0.91 | 0.54 | 0.14 | 0.017 | 0.0098 |  |  | 0 | [7 empty] | 323 | 478 | 33
9 | MmB | 100 | 97.2802 | 0.14 | 0.25 | 0.55 | 0.012 | 0.011 | 0.14 | 0.91 | 0.54 | 0.14 | 0.017 | 0.0098 |  |  | 0 | [7 empty] | 309 | 431 | 32
9 | MmB | 200 | 97.2802 | 0.14 | 0.25 | 0.55 | 0.012 | 0.011 | 0.14 | 0.91 | 0.54 | 0.14 | 0.017 | 0.0098 |  |  | 0 | [7 empty] | 288 | 441 | 26
9 | MmB | 300 | 97.2802 | 0.14 | 0.25 | 0.55 | 0.012 | 0.011 | 0.14 | 0.91 | 0.54 | 0.14 | 0.017 | 0.0098 |  |  | 0 | [7 empty] | 248 | 458 | 25
9 | MmB | 400 | 97.2802 | 0.14 | 0.25 | 0.55 | 0.012 | 0.011 | 0.14 | 0.91 | 0.54 | 0.14 | 0.017 | 0.0098 |  |  | 0 | [7 empty] | 199 | 455 | 28
9 | MmB | 450 | 97.2802 | 0.14 | 0.25 | 0.55 | 0.012 | 0.011 | 0.14 | 0.91 | 0.54 | 0.14 | 0.017 | 0.0098 |  |  | 0 | [7 empty] | 194 | 431 | 27
9 | MmB | 500 | 97.2802 | 0.14 | 0.25 | 0.55 | 0.012 | 0.011 | 0.14 | 0.91 | 0.54 | 0.14 | 0.017 | 0.0098 |  |  | 0 | [7 empty] | 193 | 400 | 30
9 | MmB | 550 | 97.2802 | 0.14 | 0.25 | 0.55 | 0.012 | 0.011 | 0.14 | 0.91 | 0.54 | 0.14 | 0.017 | 0.0098 |  |  | 0 | [7 empty] | 187 | 354 | 34
9 | MmB | 600 | 97.2802 | 0.14 | 0.25 | 0.55 | 0.012 | 0.011 | 0.14 | 0.91 | 0.54 | 0.14 | 0.017 | 0.0098 |  |  | 0 | [7 empty] | 164 | 287 | 50
9 | MmB | 650 | 97.2802 | 0.14 | 0.25 | 0.55 | 0.012 | 0.011 | 0.14 | 0.91 | 0.54 | 0.14 | 0.017 | 0.0098 |  |  | 0 | [7 empty] | 134 | 221 | 70
9 | MmC | 27 | 97.4732 | 0.12 | 0.21 | 0.52 | 0.013 | 0.01 | 0.16 | 0.86 | 0.48 | 0.13 | 0.013 | 0.0108 |  |  | 0 | [7 empty] | 329 | 466 | 33
9 | MmC | 100 | 97.4732 | 0.12 | 0.21 | 0.52 | 0.013 | 0.01 | 0.16 | 0.86 | 0.48 | 0.13 | 0.013 | 0.0108 |  |  | 0 | [7 empty] | 303 | 442 | 31
9 | MmC | 200 | 97.4732 | 0.12 | 0.21 | 0.52 | 0.013 | 0.01 | 0.16 | 0.86 | 0.48 | 0.13 | 0.013 | 0.0108 |  |  | 0 | [7 empty] | 302 | 438 | 24
9 | MmC | 300 | 97.4732 | 0.12 | 0.21 | 0.52 | 0.013 | 0.01 | 0.16 | 0.86 | 0.48 | 0.13 | 0.013 | 0.0108 |  |  | 0 | [7 empty] | 239 | 449 | 23
9 | MmC | 400 | 97.4732 | 0.12 | 0.21 | 0.52 | 0.013 | 0.01 | 0.16 | 0.86 | 0.48 | 0.13 | 0.013 | 0.0108 |  |  | 0 | [7 empty] | 208 | 450 | 28
9 | MmC | 450 | 97.4732 | 0.12 | 0.21 | 0.52 | 0.013 | 0.01 | 0.16 | 0.86 | 0.48 | 0.13 | 0.013 | 0.0108 |  |  | 0 | [7 empty] | 194 | 419 | 27
9 | MmC | 500 | 97.4732 | 0.12 | 0.21 | 0.52 | 0.013 | 0.01 | 0.16 | 0.86 | 0.48 | 0.13 | 0.013 | 0.0108 |  |  | 0 | [7 empty] | 199 | 388 | 29
9 | MmC | 550 | 97.4732 | 0.12 | 0.21 | 0.52 | 0.013 | 0.01 | 0.16 | 0.86 | 0.48 | 0.13 | 0.013 | 0.0108 |  |  | 0 | [7 empty] | 194 | 337 | 33
9 | MmC | 600 | 97.4732 | 0.12 | 0.21 | 0.52 | 0.013 | 0.01 | 0.16 | 0.86 | 0.48 | 0.13 | 0.013 | 0.0108 |  |  | 0 | [7 empty] | 167 | 274 | 52
9 | MmC | 650 | 97.4732 | 0.12 | 0.21 | 0.52 | 0.013 | 0.01 | 0.16 | 0.86 | 0.48 | 0.13 | 0.013 | 0.0108 |  |  | 0 | [7 empty] | 130 | 210 | 78
9 | MmD | 27 | 97.4048 | 0.14 | 0.25 | 0.56 | 0.006 | 0.013 | 0.037 | 1.02 | 0.5 | 0.06 | 0.003 | 0.0062 |  |  | 0 | [7 empty] | 343 | 494 | 32
9 | MmD | 100 | 97.4048 | 0.14 | 0.25 | 0.56 | 0.006 | 0.013 | 0.037 | 1.02 | 0.5 | 0.06 | 0.003 | 0.0062 |  |  | 0 | [7 empty] | 337 | 465 | 29
9 | MmD | 200 | 97.4048 | 0.14 | 0.25 | 0.56 | 0.006 | 0.013 | 0.037 | 1.02 | 0.5 | 0.06 | 0.003 | 0.0062 |  |  | 0 | [7 empty] | 321 | 456 | 26
9 | MmD | 300 | 97.4048 | 0.14 | 0.25 | 0.56 | 0.006 | 0.013 | 0.037 | 1.02 | 0.5 | 0.06 | 0.003 | 0.0062 |  |  | 0 | [7 empty] | 257 | 466 | 25
9 | MmD | 400 | 97.4048 | 0.14 | 0.25 | 0.56 | 0.006 | 0.013 | 0.037 | 1.02 | 0.5 | 0.06 | 0.003 | 0.0062 |  |  | 0 | [7 empty] | 226 | 456 | 27
9 | MmD | 450 | 97.4048 | 0.14 | 0.25 | 0.56 | 0.006 | 0.013 | 0.037 | 1.02 | 0.5 | 0.06 | 0.003 | 0.0062 |  |  | 0 | [7 empty] | 228 | 439 | 26
9 | MmD | 500 | 97.4048 | 0.14 | 0.25 | 0.56 | 0.006 | 0.013 | 0.037 | 1.02 | 0.5 | 0.06 | 0.003 | 0.0062 |  |  | 0 | [7 empty] | 239 | 414 | 26
9 | MmD | 550 | 97.4048 | 0.14 | 0.25 | 0.56 | 0.006 | 0.013 | 0.037 | 1.02 | 0.5 | 0.06 | 0.003 | 0.0062 |  |  | 0 | [7 empty] | 229 | 368 | 31
9 | MmD | 600 | 97.4048 | 0.14 | 0.25 | 0.56 | 0.006 | 0.013 | 0.037 | 1.02 | 0.5 | 0.06 | 0.003 | 0.0062 |  |  | 0 | [7 empty] | 207 | 303 | 43
9 | MmD | 650 | 97.4048 | 0.14 | 0.25 | 0.56 | 0.006 | 0.013 | 0.037 | 1.02 | 0.5 | 0.06 | 0.003 | 0.0062 |  |  | 0 | [7 empty] | 141 | 220 | 60
9 | MmE | 27 | 97.3179 | 0.15 | 0.27 | 0.56 | 0.005 | 0.012 | 0.096 | 1.03 | 0.5 | 0.05 | 0.003 | 0.0061 |  |  | 0 | [7 empty] | 322 | 473 | 33
9 | MmE | 100 | 97.3179 | 0.15 | 0.27 | 0.56 | 0.005 | 0.012 | 0.096 | 1.03 | 0.5 | 0.05 | 0.003 | 0.0061 |  |  | 0 | [7 empty] | 306 | 438 | 30
9 | MmE | 200 | 97.3179 | 0.15 | 0.27 | 0.56 | 0.005 | 0.012 | 0.096 | 1.03 | 0.5 | 0.05 | 0.003 | 0.0061 |  |  | 0 | [7 empty] | 280 | 421 | 26
9 | MmE | 300 | 97.3179 | 0.15 | 0.27 | 0.56 | 0.005 | 0.012 | 0.096 | 1.03 | 0.5 | 0.05 | 0.003 | 0.0061 |  |  | 0 | [7 empty] | 237 | 461 | 25
9 | MmE | 400 | 97.3179 | 0.15 | 0.27 | 0.56 | 0.005 | 0.012 | 0.096 | 1.03 | 0.5 | 0.05 | 0.003 | 0.0061 |  |  | 0 | [7 empty] | 227 | 458 | 27
9 | MmE | 450 | 97.3179 | 0.15 | 0.27 | 0.56 | 0.005 | 0.012 | 0.096 | 1.03 | 0.5 | 0.05 | 0.003 | 0.0061 |  |  | 0 | [7 empty] | 213 | 435 | 26
9 | MmE | 500 | 97.3179 | 0.15 | 0.27 | 0.56 | 0.005 | 0.012 | 0.096 | 1.03 | 0.5 | 0.05 | 0.003 | 0.0061 |  |  | 0 | [7 empty] | 208 | 401 | 27
9 | MmE | 550 | 97.3179 | 0.15 | 0.27 | 0.56 | 0.005 | 0.012 | 0.096 | 1.03 | 0.5 | 0.05 | 0.003 | 0.0061 |  |  | 0 | [7 empty] | 200 | 354 | 31
9 | MmE | 600 | 97.3179 | 0.15 | 0.27 | 0.56 | 0.005 | 0.012 | 0.096 | 1.03 | 0.5 | 0.05 | 0.003 | 0.0061 |  |  | 0 | [7 empty] | 186 | 286 | 43
9 | MmE | 650 | 97.3179 | 0.15 | 0.27 | 0.56 | 0.005 | 0.012 | 0.096 | 1.03 | 0.5 | 0.05 | 0.003 | 0.0061 |  |  | 0 | [7 empty] | 144 | 219 | 60
9 | MmF | 27 | 97.506 | 0.14 | 0.21 | 0.5 | 0.009 | 0.013 | 0.03 | 1.02 | 0.52 | 0.04 | 0.006 | 0.006 |  |  | 0 | [7 empty] | 324 | 469 | 33
9 | MmF | 100 | 97.506 | 0.14 | 0.21 | 0.5 | 0.009 | 0.013 | 0.03 | 1.02 | 0.52 | 0.04 | 0.006 | 0.006 |  |  | 0 | [7 empty] | 302 | 434 | 31
9 | MmF | 200 | 97.506 | 0.14 | 0.21 | 0.5 | 0.009 | 0.013 | 0.03 | 1.02 | 0.52 | 0.04 | 0.006 | 0.006 |  |  | 0 | [7 empty] | 296 | 441 | 25
9 | MmF | 300 | 97.506 | 0.14 | 0.21 | 0.5 | 0.009 | 0.013 | 0.03 | 1.02 | 0.52 | 0.04 | 0.006 | 0.006 |  |  | 0 | [7 empty] | 238 | 456 | 24
9 | MmF | 400 | 97.506 | 0.14 | 0.21 | 0.5 | 0.009 | 0.013 | 0.03 | 1.02 | 0.52 | 0.04 | 0.006 | 0.006 |  |  | 0 | [7 empty] | 211 | 462 | 26
9 | MmF | 450 | 97.506 | 0.14 | 0.21 | 0.5 | 0.009 | 0.013 | 0.03 | 1.02 | 0.52 | 0.04 | 0.006 | 0.006 |  |  | 0 | [7 empty] | 224 | 447 | 25
9 | MmF | 500 | 97.506 | 0.14 | 0.21 | 0.5 | 0.009 | 0.013 | 0.03 | 1.02 | 0.52 | 0.04 | 0.006 | 0.006 |  |  | 0 | [7 empty] | 203 | 423 | 26
9 | MmF | 550 | 97.506 | 0.14 | 0.21 | 0.5 | 0.009 | 0.013 | 0.03 | 1.02 | 0.52 | 0.04 | 0.006 | 0.006 |  |  | 0 | [7 empty] | 208 | 385 | 30
9 | MmF | 600 | 97.506 | 0.14 | 0.21 | 0.5 | 0.009 | 0.013 | 0.03 | 1.02 | 0.52 | 0.04 | 0.006 | 0.006 |  |  | 0 | [7 empty] | 187 | 310 | 45
9 | MmF | 650 | 97.506 | 0.14 | 0.21 | 0.5 | 0.009 | 0.013 | 0.03 | 1.02 | 0.52 | 0.04 | 0.006 | 0.006 |  |  | 0 | [7 empty] | 149 | 235 | 63
9 | MmG | 27 | 97.2567 | 0.145 | 0.2 | 0.58 | 0.013 | 0.005 | 0.03 | 1.09 | 0.53 | 0.14 | 0.004 | 0.0063 |  |  | 0 | [7 empty] | 346 | 503 | 29
9 | MmG | 100 | 97.2567 | 0.145 | 0.2 | 0.58 | 0.013 | 0.005 | 0.03 | 1.09 | 0.53 | 0.14 | 0.004 | 0.0063 |  |  | 0 | [7 empty] | 320 | 463 | 27
9 | MmG | 200 | 97.2567 | 0.145 | 0.2 | 0.58 | 0.013 | 0.005 | 0.03 | 1.09 | 0.53 | 0.14 | 0.004 | 0.0063 |  |  | 0 | [7 empty] | 320 | 465 | 24
9 | MmG | 300 | 97.2567 | 0.145 | 0.2 | 0.58 | 0.013 | 0.005 | 0.03 | 1.09 | 0.53 | 0.14 | 0.004 | 0.0063 |  |  | 0 | [7 empty] | 278 | 482 | 22
9 | MmG | 400 | 97.2567 | 0.145 | 0.2 | 0.58 | 0.013 | 0.005 | 0.03 | 1.09 | 0.53 | 0.14 | 0.004 | 0.0063 |  |  | 0 | [7 empty] | 270 | 474 | 25
9 | MmG | 450 | 97.2567 | 0.145 | 0.2 | 0.58 | 0.013 | 0.005 | 0.03 | 1.09 | 0.53 | 0.14 | 0.004 | 0.0063 |  |  | 0 | [7 empty] | 262 | 453 | 25
9 | MmG | 500 | 97.2567 | 0.145 | 0.2 | 0.58 | 0.013 | 0.005 | 0.03 | 1.09 | 0.53 | 0.14 | 0.004 | 0.0063 |  |  | 0 | [7 empty] | 258 | 421 | 26
9 | MmG | 550 | 97.2567 | 0.145 | 0.2 | 0.58 | 0.013 | 0.005 | 0.03 | 1.09 | 0.53 | 0.14 | 0.004 | 0.0063 |  |  | 0 | [7 empty] | 251 | 377 | 31
9 | MmG | 600 | 97.2567 | 0.145 | 0.2 | 0.58 | 0.013 | 0.005 | 0.03 | 1.09 | 0.53 | 0.14 | 0.004 | 0.0063 |  |  | 0 | [7 empty] | 221 | 308 | 37
9 | MmG | 650 | 97.2567 | 0.145 | 0.2 | 0.58 | 0.013 | 0.005 | 0.03 | 1.09 | 0.53 | 0.14 | 0.004 | 0.0063 |  |  | 0 | [7 empty] | 165 | 244 | 60
9 | MmH | 27 | 97.5936 | 0.18 | 0.2 | 0.5 | 0.015 | 0.012 | 0.02 | 1 | 0.45 | 0.01 | 0.007 | 0.0124 |  |  | 0 | [7 empty] | 301 | 498 | 30
9 | MmH | 100 | 97.5936 | 0.18 | 0.2 | 0.5 | 0.015 | 0.012 | 0.02 | 1 | 0.45 | 0.01 | 0.007 | 0.0124 |  |  | 0 | [7 empty] | 280 | 461 | 29
9 | MmH | 200 | 97.5936 | 0.18 | 0.2 | 0.5 | 0.015 | 0.012 | 0.02 | 1 | 0.45 | 0.01 | 0.007 | 0.0124 |  |  | 0 | [7 empty] | 251 | 440 | 26
9 | MmH | 300 | 97.5936 | 0.18 | 0.2 | 0.5 | 0.015 | 0.012 | 0.02 | 1 | 0.45 | 0.01 | 0.007 | 0.0124 |  |  | 0 | [7 empty] | 246 | 453 | 24
9 | MmH | 400 | 97.5936 | 0.18 | 0.2 | 0.5 | 0.015 | 0.012 | 0.02 | 1 | 0.45 | 0.01 | 0.007 | 0.0124 |  |  | 0 | [7 empty] | 238 | 451 | 25
9 | MmH | 450 | 97.5936 | 0.18 | 0.2 | 0.5 | 0.015 | 0.012 | 0.02 | 1 | 0.45 | 0.01 | 0.007 | 0.0124 |  |  | 0 | [7 empty] | 228 | 432 | 27
9 | MmH | 500 | 97.5936 | 0.18 | 0.2 | 0.5 | 0.015 | 0.012 | 0.02 | 1 | 0.45 | 0.01 | 0.007 | 0.0124 |  |  | 0 | [7 empty] | 226 | 418 | 29
9 | MmH | 550 | 97.5936 | 0.18 | 0.2 | 0.5 | 0.015 | 0.012 | 0.02 | 1 | 0.45 | 0.01 | 0.007 | 0.0124 |  |  | 0 | [7 empty] | 225 | 385 | 33
9 | MmH | 600 | 97.5936 | 0.18 | 0.2 | 0.5 | 0.015 | 0.012 | 0.02 | 1 | 0.45 | 0.01 | 0.007 | 0.0124 |  |  | 0 | [7 empty] | 201 | 325 | 44
9 | MmH | 650 | 97.5936 | 0.18 | 0.2 | 0.5 | 0.015 | 0.012 | 0.02 | 1 | 0.45 | 0.01 | 0.007 | 0.0124 |  |  | 0 | [7 empty] | 160 | 249 | 67
9 | VaA | 27 | 95.8335 | 0.28 | 0.2 | 0.72 | 0.015 | 0.012 | 0.32 | 1.02 | 1.12 | 0.2 | 0.002 | 0.0075 | 0.27 |  | 0 | [7 empty] | 655 | 810 | 17
9 | VaA | 100 | 95.8335 | 0.28 | 0.2 | 0.72 | 0.015 | 0.012 | 0.32 | 1.02 | 1.12 | 0.2 | 0.002 | 0.0075 | 0.27 |  | 0 | [7 empty] | 621 | 754 | 16
9 | VaA | 200 | 95.8335 | 0.28 | 0.2 | 0.72 | 0.015 | 0.012 | 0.32 | 1.02 | 1.12 | 0.2 | 0.002 | 0.0075 | 0.27 |  | 0 | [7 empty] | 591 | 729 | 15
9 | VaA | 300 | 95.8335 | 0.28 | 0.2 | 0.72 | 0.015 | 0.012 | 0.32 | 1.02 | 1.12 | 0.2 | 0.002 | 0.0075 | 0.27 |  | 0 | [7 empty] | 580 | 722 | 15
9 | VaA | 400 | 95.8335 | 0.28 | 0.2 | 0.72 | 0.015 | 0.012 | 0.32 | 1.02 | 1.12 | 0.2 | 0.002 | 0.0075 | 0.27 |  | 0 | [7 empty] | 538 | 678 | 16
9 | VaA | 450 | 95.8335 | 0.28 | 0.2 | 0.72 | 0.015 | 0.012 | 0.32 | 1.02 | 1.12 | 0.2 | 0.002 | 0.0075 | 0.27 |  | 0 | [7 empty] | 514 | 629 | 17
9 | VaA | 500 | 95.8335 | 0.28 | 0.2 | 0.72 | 0.015 | 0.012 | 0.32 | 1.02 | 1.12 | 0.2 | 0.002 | 0.0075 | 0.27 |  | 0 | [7 empty] | 481 | 570 | 17
9 | VaA | 550 | 95.8335 | 0.28 | 0.2 | 0.72 | 0.015 | 0.012 | 0.32 | 1.02 | 1.12 | 0.2 | 0.002 | 0.0075 | 0.27 |  | 0 | [7 empty] | 469 | 504 | 19
9 | VaA | 600 | 95.8335 | 0.28 | 0.2 | 0.72 | 0.015 | 0.012 | 0.32 | 1.02 | 1.12 | 0.2 | 0.002 | 0.0075 | 0.27 |  | 0 | [7 empty] | 358 | 444 | 23
9 | VaA | 650 | 95.8335 | 0.28 | 0.2 | 0.72 | 0.015 | 0.012 | 0.32 | 1.02 | 1.12 | 0.2 | 0.002 | 0.0075 | 0.27 |  | 0 | [7 empty] | 257 | 375 | 32
9 | VaB | 27 | 95.778 | 0.28 | 0.18 | 0.75 | 0.012 | 0.009 | 0.32 | 1 | 1.25 | 0.14 | 0.002 | 0.009 | 0.27 |  | 0 | [7 empty] | 665 | 810 | 18
9 | VaB | 100 | 95.778 | 0.28 | 0.18 | 0.75 | 0.012 | 0.009 | 0.32 | 1 | 1.25 | 0.14 | 0.002 | 0.009 | 0.27 |  | 0 | [7 empty] | 617 | 761 | 16
9 | VaB | 200 | 95.778 | 0.28 | 0.18 | 0.75 | 0.012 | 0.009 | 0.32 | 1 | 1.25 | 0.14 | 0.002 | 0.009 | 0.27 |  | 0 | [7 empty] | 602 | 733 | 16
9 | VaB | 300 | 95.778 | 0.28 | 0.18 | 0.75 | 0.012 | 0.009 | 0.32 | 1 | 1.25 | 0.14 | 0.002 | 0.009 | 0.27 |  | 0 | [7 empty] | 566 | 724 | 14
9 | VaB | 400 | 95.778 | 0.28 | 0.18 | 0.75 | 0.012 | 0.009 | 0.32 | 1 | 1.25 | 0.14 | 0.002 | 0.009 | 0.27 |  | 0 | [7 empty] | 561 | 674 | 18
9 | VaB | 450 | 95.778 | 0.28 | 0.18 | 0.75 | 0.012 | 0.009 | 0.32 | 1 | 1.25 | 0.14 | 0.002 | 0.009 | 0.27 |  | 0 | [7 empty] | 517 | 634 | 16
9 | VaB | 500 | 95.778 | 0.28 | 0.18 | 0.75 | 0.012 | 0.009 | 0.32 | 1 | 1.25 | 0.14 | 0.002 | 0.009 | 0.27 |  | 0 | [7 empty] | 509 | 573 | 16
9 | VaB | 550 | 95.778 | 0.28 | 0.18 | 0.75 | 0.012 | 0.009 | 0.32 | 1 | 1.25 | 0.14 | 0.002 | 0.009 | 0.27 |  | 0 | [7 empty] | 438 | 514 | 20
9 | VaB | 600 | 95.778 | 0.28 | 0.18 | 0.75 | 0.012 | 0.009 | 0.32 | 1 | 1.25 | 0.14 | 0.002 | 0.009 | 0.27 |  | 0 | [7 empty] | 363 | 460 | 25
9 | VaB | 650 | 95.778 | 0.28 | 0.18 | 0.75 | 0.012 | 0.009 | 0.32 | 1 | 1.25 | 0.14 | 0.002 | 0.009 | 0.27 |  | 0 | [7 empty] | 254 | 364 | 35
9 | VaC | 27 | 95.7415 | 0.29 | 0.2 | 0.75 | 0.01 | 0.009 | 0.34 | 1 | 1.25 | 0.14 | 0.002 | 0.0075 | 0.26 |  | 0 | [7 empty] | 690 | 830 | 17
9 | VaC | 100 | 95.7415 | 0.29 | 0.2 | 0.75 | 0.01 | 0.009 | 0.34 | 1 | 1.25 | 0.14 | 0.002 | 0.0075 | 0.26 |  | 0 | [7 empty] | 662 | 786 | 16
9 | VaC | 200 | 95.7415 | 0.29 | 0.2 | 0.75 | 0.01 | 0.009 | 0.34 | 1 | 1.25 | 0.14 | 0.002 | 0.0075 | 0.26 |  | 0 | [7 empty] | 624 | 750 | 16
9 | VaC | 300 | 95.7415 | 0.29 | 0.2 | 0.75 | 0.01 | 0.009 | 0.34 | 1 | 1.25 | 0.14 | 0.002 | 0.0075 | 0.26 |  | 0 | [7 empty] | 602 | 743 | 15
9 | VaC | 400 | 95.7415 | 0.29 | 0.2 | 0.75 | 0.01 | 0.009 | 0.34 | 1 | 1.25 | 0.14 | 0.002 | 0.0075 | 0.26 |  | 0 | [7 empty] | 553 | 695 | 16
9 | VaC | 450 | 95.7415 | 0.29 | 0.2 | 0.75 | 0.01 | 0.009 | 0.34 | 1 | 1.25 | 0.14 | 0.002 | 0.0075 | 0.26 |  | 0 | [7 empty] | 544 | 644 | 16
9 | VaC | 500 | 95.7415 | 0.29 | 0.2 | 0.75 | 0.01 | 0.009 | 0.34 | 1 | 1.25 | 0.14 | 0.002 | 0.0075 | 0.26 |  | 0 | [7 empty] | 492 | 576 | 18
9 | VaC | 550 | 95.7415 | 0.29 | 0.2 | 0.75 | 0.01 | 0.009 | 0.34 | 1 | 1.25 | 0.14 | 0.002 | 0.0075 | 0.26 |  | 0 | [7 empty] | 446 | 529 | 19
9 | VaC | 600 | 95.7415 | 0.29 | 0.2 | 0.75 | 0.01 | 0.009 | 0.34 | 1 | 1.25 | 0.14 | 0.002 | 0.0075 | 0.26 |  | 0 | [7 empty] | 360 | 459 | 25
9 | VaC | 650 | 95.7415 | 0.29 | 0.2 | 0.75 | 0.01 | 0.009 | 0.34 | 1 | 1.25 | 0.14 | 0.002 | 0.0075 | 0.26 |  | 0 | [7 empty] | 256 | 376 | 37
9 | VaD | 27 | 95.7987 | 0.3 | 0.28 | 0.72 | 0.014 | 0.006 | 0.35 | 0.93 | 1.22 | 0.16 | 0.002 | 0.0093 | 0.21 |  | 0 | [7 empty] | 645 | 810 | 19
9 | VaD | 100 | 95.7987 | 0.3 | 0.28 | 0.72 | 0.014 | 0.006 | 0.35 | 0.93 | 1.22 | 0.16 | 0.002 | 0.0093 | 0.21 |  | 0 | [7 empty] | 613 | 751 | 16
9 | VaD | 200 | 95.7987 | 0.3 | 0.28 | 0.72 | 0.014 | 0.006 | 0.35 | 0.93 | 1.22 | 0.16 | 0.002 | 0.0093 | 0.21 |  | 0 | [7 empty] | 596 | 738 | 15
9 | VaD | 300 | 95.7987 | 0.3 | 0.28 | 0.72 | 0.014 | 0.006 | 0.35 | 0.93 | 1.22 | 0.16 | 0.002 | 0.0093 | 0.21 |  | 0 | [7 empty] | 569 | 731 | 13
9 | VaD | 400 | 95.7987 | 0.3 | 0.28 | 0.72 | 0.014 | 0.006 | 0.35 | 0.93 | 1.22 | 0.16 | 0.002 | 0.0093 | 0.21 |  | 0 | [7 empty] | 538 | 690 | 14
9 | VaD | 450 | 95.7987 | 0.3 | 0.28 | 0.72 | 0.014 | 0.006 | 0.35 | 0.93 | 1.22 | 0.16 | 0.002 | 0.0093 | 0.21 |  | 0 | [7 empty] | 522 | 631 | 17
9 | VaD | 500 | 95.7987 | 0.3 | 0.28 | 0.72 | 0.014 | 0.006 | 0.35 | 0.93 | 1.22 | 0.16 | 0.002 | 0.0093 | 0.21 |  | 0 | [7 empty] | 506 | 569 | 18
9 | VaD | 550 | 95.7987 | 0.3 | 0.28 | 0.72 | 0.014 | 0.006 | 0.35 | 0.93 | 1.22 | 0.16 | 0.002 | 0.0093 | 0.21 |  | 0 | [7 empty] | 432 | 510 | 19
9 | VaD | 600 | 95.7987 | 0.3 | 0.28 | 0.72 | 0.014 | 0.006 | 0.35 | 0.93 | 1.22 | 0.16 | 0.002 | 0.0093 | 0.21 |  | 0 | [7 empty] | 353 | 455 | 20
9 | VaD | 650 | 95.7987 | 0.3 | 0.28 | 0.72 | 0.014 | 0.006 | 0.35 | 0.93 | 1.22 | 0.16 | 0.002 | 0.0093 | 0.21 |  | 0 | [7 empty] | 277 | 373 | 34
9 | VaE | 27 | 95.7085 | 0.3 | 0.26 | 0.79 | 0.016 | 0.015 | 0.32 | 1.03 | 1.13 | 0.19 | 0.002 | 0.0085 | 0.23 |  | 0 | [7 empty] | 620 | 790 | 18
9 | VaE | 100 | 95.7085 | 0.3 | 0.26 | 0.79 | 0.016 | 0.015 | 0.32 | 1.03 | 1.13 | 0.19 | 0.002 | 0.0085 | 0.23 |  | 0 | [7 empty] | 585 | 738 | 16
9 | VaE | 200 | 95.7085 | 0.3 | 0.26 | 0.79 | 0.016 | 0.015 | 0.32 | 1.03 | 1.13 | 0.19 | 0.002 | 0.0085 | 0.23 |  | 0 | [7 empty] | 572 | 718 | 15
9 | VaE | 300 | 95.7085 | 0.3 | 0.26 | 0.79 | 0.016 | 0.015 | 0.32 | 1.03 | 1.13 | 0.19 | 0.002 | 0.0085 | 0.23 |  | 0 | [7 empty] | 562 | 710 | 13
9 | VaE | 400 | 95.7085 | 0.3 | 0.26 | 0.79 | 0.016 | 0.015 | 0.32 | 1.03 | 1.13 | 0.19 | 0.002 | 0.0085 | 0.23 |  | 0 | [7 empty] | 526 | 671 | 14
9 | VaE | 450 | 95.7085 | 0.3 | 0.26 | 0.79 | 0.016 | 0.015 | 0.32 | 1.03 | 1.13 | 0.19 | 0.002 | 0.0085 | 0.23 |  | 0 | [7 empty] | 501 | 619 | 16
9 | VaE | 500 | 95.7085 | 0.3 | 0.26 | 0.79 | 0.016 | 0.015 | 0.32 | 1.03 | 1.13 | 0.19 | 0.002 | 0.0085 | 0.23 |  | 0 | [7 empty] | 470 | 562 | 17
9 | VaE | 550 | 95.7085 | 0.3 | 0.26 | 0.79 | 0.016 | 0.015 | 0.32 | 1.03 | 1.13 | 0.19 | 0.002 | 0.0085 | 0.23 |  | 0 | [7 empty] | 426 | 503 | 22
9 | VaE | 600 | 95.7085 | 0.3 | 0.26 | 0.79 | 0.016 | 0.015 | 0.32 | 1.03 | 1.13 | 0.19 | 0.002 | 0.0085 | 0.23 |  | 0 | [7 empty] | 356 | 443 | 27
9 | VaE | 650 | 95.7085 | 0.3 | 0.26 | 0.79 | 0.016 | 0.015 | 0.32 | 1.03 | 1.13 | 0.19 | 0.002 | 0.0085 | 0.23 |  | 0 | [7 empty] | 250 | 367 | 27
9 | VaG | 27 | 95.6107 | 0.29 | 0.26 | 0.76 | 0.009 | 0.007 | 0.45 | 1.12 | 1.18 | 0.07 | 0.003 | 0.0103 | 0.23 |  | 0 | [7 empty] | 685 | 830 | 17
9 | VaG | 100 | 95.6107 | 0.29 | 0.26 | 0.76 | 0.009 | 0.007 | 0.45 | 1.12 | 1.18 | 0.07 | 0.003 | 0.0103 | 0.23 |  | 0 | [7 empty] | 642 | 786 | 15
9 | VaG | 200 | 95.6107 | 0.29 | 0.26 | 0.76 | 0.009 | 0.007 | 0.45 | 1.12 | 1.18 | 0.07 | 0.003 | 0.0103 | 0.23 |  | 0 | [7 empty] | 618 | 752 | 15
9 | VaG | 300 | 95.6107 | 0.29 | 0.26 | 0.76 | 0.009 | 0.007 | 0.45 | 1.12 | 1.18 | 0.07 | 0.003 | 0.0103 | 0.23 |  | 0 | [7 empty] | 596 | 746 | 14
9 | VaG | 400 | 95.6107 | 0.29 | 0.26 | 0.76 | 0.009 | 0.007 | 0.45 | 1.12 | 1.18 | 0.07 | 0.003 | 0.0103 | 0.23 |  | 0 | [7 empty] | 569 | 697 | 16
9 | VaG | 450 | 95.6107 | 0.29 | 0.26 | 0.76 | 0.009 | 0.007 | 0.45 | 1.12 | 1.18 | 0.07 | 0.003 | 0.0103 | 0.23 |  | 0 | [7 empty] | 545 | 647 | 15
9 | VaG | 500 | 95.6107 | 0.29 | 0.26 | 0.76 | 0.009 | 0.007 | 0.45 | 1.12 | 1.18 | 0.07 | 0.003 | 0.0103 | 0.23 |  | 0 | [7 empty] | 521 | 598 | 16
9 | VaG | 550 | 95.6107 | 0.29 | 0.26 | 0.76 | 0.009 | 0.007 | 0.45 | 1.12 | 1.18 | 0.07 | 0.003 | 0.0103 | 0.23 |  | 0 | [7 empty] | 463 | 537 | 21
9 | VaG | 600 | 95.6107 | 0.29 | 0.26 | 0.76 | 0.009 | 0.007 | 0.45 | 1.12 | 1.18 | 0.07 | 0.003 | 0.0103 | 0.23 |  | 0 | [7 empty] | 378 | 470 | 22
9 | VaG | 650 | 95.6107 | 0.29 | 0.26 | 0.76 | 0.009 | 0.007 | 0.45 | 1.12 | 1.18 | 0.07 | 0.003 | 0.0103 | 0.23 |  | 0 | [7 empty] | 279 | 391 | 28
9 | VaH | 27 | 95.5605 | 0.29 | 0.26 | 0.77 | 0.009 | 0.007 | 0.46 | 1.12 | 1.2 | 0.08 | 0.004 | 0.0095 | 0.23 |  | 0 | [7 empty] | 660 | 820 | 17
9 | VaH | 100 | 95.5605 | 0.29 | 0.26 | 0.77 | 0.009 | 0.007 | 0.46 | 1.12 | 1.2 | 0.08 | 0.004 | 0.0095 | 0.23 |  | 0 | [7 empty] | 622 | 775 | 16
9 | VaH | 200 | 95.5605 | 0.29 | 0.26 | 0.77 | 0.009 | 0.007 | 0.46 | 1.12 | 1.2 | 0.08 | 0.004 | 0.0095 | 0.23 |  | 0 | [7 empty] | 599 | 741 | 14
9 | VaH | 300 | 95.5605 | 0.29 | 0.26 | 0.77 | 0.009 | 0.007 | 0.46 | 1.12 | 1.2 | 0.08 | 0.004 | 0.0095 | 0.23 |  | 0 | [7 empty] | 579 | 727 | 13
9 | VaH | 400 | 95.5605 | 0.29 | 0.26 | 0.77 | 0.009 | 0.007 | 0.46 | 1.12 | 1.2 | 0.08 | 0.004 | 0.0095 | 0.23 |  | 0 | [7 empty] | 560 | 687 | 13
9 | VaH | 450 | 95.5605 | 0.29 | 0.26 | 0.77 | 0.009 | 0.007 | 0.46 | 1.12 | 1.2 | 0.08 | 0.004 | 0.0095 | 0.23 |  | 0 | [7 empty] | 522 | 632 | 16
9 | VaH | 500 | 95.5605 | 0.29 | 0.26 | 0.77 | 0.009 | 0.007 | 0.46 | 1.12 | 1.2 | 0.08 | 0.004 | 0.0095 | 0.23 |  | 0 | [7 empty] | 500 | 583 | 17
9 | VaH | 550 | 95.5605 | 0.29 | 0.26 | 0.77 | 0.009 | 0.007 | 0.46 | 1.12 | 1.2 | 0.08 | 0.004 | 0.0095 | 0.23 |  | 0 | [7 empty] | 446 | 525 | 19
9 | VaH | 600 | 95.5605 | 0.29 | 0.26 | 0.77 | 0.009 | 0.007 | 0.46 | 1.12 | 1.2 | 0.08 | 0.004 | 0.0095 | 0.23 |  | 0 | [7 empty] | 365 | 461 | 20
9 | VaH | 650 | 95.5605 | 0.29 | 0.26 | 0.77 | 0.009 | 0.007 | 0.46 | 1.12 | 1.2 | 0.08 | 0.004 | 0.0095 | 0.23 |  | 0 | [7 empty] | 284 | 391 | 25
9 | VaJ | 27 | 95.6473 | 0.29 | 0.21 | 0.66 | 0.01 | 0.008 | 0.51 | 1.07 | 1.29 | 0.06 | 0.005 | 0.0097 | 0.23 |  | 0 | [7 empty] | 640 | 800 | 18
9 | VaJ | 100 | 95.6473 | 0.29 | 0.21 | 0.66 | 0.01 | 0.008 | 0.51 | 1.07 | 1.29 | 0.06 | 0.005 | 0.0097 | 0.23 |  | 0 | [7 empty] | 601 | 748 | 17
9 | VaJ | 200 | 95.6473 | 0.29 | 0.21 | 0.66 | 0.01 | 0.008 | 0.51 | 1.07 | 1.29 | 0.06 | 0.005 | 0.0097 | 0.23 |  | 0 | [7 empty] | 577 | 729 | 16
9 | VaJ | 300 | 95.6473 | 0.29 | 0.21 | 0.66 | 0.01 | 0.008 | 0.51 | 1.07 | 1.29 | 0.06 | 0.005 | 0.0097 | 0.23 |  | 0 | [7 empty] | 560 | 716 | 14
9 | VaJ | 400 | 95.6473 | 0.29 | 0.21 | 0.66 | 0.01 | 0.008 | 0.51 | 1.07 | 1.29 | 0.06 | 0.005 | 0.0097 | 0.23 |  | 0 | [7 empty] | 534 | 666 | 17
9 | VaJ | 450 | 95.6473 | 0.29 | 0.21 | 0.66 | 0.01 | 0.008 | 0.51 | 1.07 | 1.29 | 0.06 | 0.005 | 0.0097 | 0.23 |  | 0 | [7 empty] | 508 | 612 | 18
9 | VaJ | 500 | 95.6473 | 0.29 | 0.21 | 0.66 | 0.01 | 0.008 | 0.51 | 1.07 | 1.29 | 0.06 | 0.005 | 0.0097 | 0.23 |  | 0 | [7 empty] | 493 | 558 | 19
9 | VaJ | 550 | 95.6473 | 0.29 | 0.21 | 0.66 | 0.01 | 0.008 | 0.51 | 1.07 | 1.29 | 0.06 | 0.005 | 0.0097 | 0.23 |  | 0 | [7 empty] | 430 | 506 | 20
9 | VaJ | 600 | 95.6473 | 0.29 | 0.21 | 0.66 | 0.01 | 0.008 | 0.51 | 1.07 | 1.29 | 0.06 | 0.005 | 0.0097 | 0.23 |  | 0 | [7 empty] | 347 | 437 | 25
9 | VaJ | 650 | 95.6473 | 0.29 | 0.21 | 0.66 | 0.01 | 0.008 | 0.51 | 1.07 | 1.29 | 0.06 | 0.005 | 0.0097 | 0.23 |  | 0 | [7 empty] | 267 | 370 | 32
9 | VaR | 27 | 95.4248 | 0.3 | 0.27 | 0.7 | 0.012 | 0.012 | 0.44 | 1.1 | 1.35 | 0.11 | 0.003 | 0.0082 | 0.27 |  | 0 | [7 empty] | 655 | 810 | 18
9 | VaR | 100 | 95.4248 | 0.3 | 0.27 | 0.7 | 0.012 | 0.012 | 0.44 | 1.1 | 1.35 | 0.11 | 0.003 | 0.0082 | 0.27 |  | 0 | [7 empty] | 634 | 766 | 16
9 | VaR | 200 | 95.4248 | 0.3 | 0.27 | 0.7 | 0.012 | 0.012 | 0.44 | 1.1 | 1.35 | 0.11 | 0.003 | 0.0082 | 0.27 |  | 0 | [7 empty] | 598 | 747 | 16
9 | VaR | 300 | 95.4248 | 0.3 | 0.27 | 0.7 | 0.012 | 0.012 | 0.44 | 1.1 | 1.35 | 0.11 | 0.003 | 0.0082 | 0.27 |  | 0 | [7 empty] | 585 | 737 | 14
9 | VaR | 400 | 95.4248 | 0.3 | 0.27 | 0.7 | 0.012 | 0.012 | 0.44 | 1.1 | 1.35 | 0.11 | 0.003 | 0.0082 | 0.27 |  | 0 | [7 empty] | 545 | 682 | 17
9 | VaR | 450 | 95.4248 | 0.3 | 0.27 | 0.7 | 0.012 | 0.012 | 0.44 | 1.1 | 1.35 | 0.11 | 0.003 | 0.0082 | 0.27 |  | 0 | [7 empty] | 522 | 631 | 17
9 | VaR | 500 | 95.4248 | 0.3 | 0.27 | 0.7 | 0.012 | 0.012 | 0.44 | 1.1 | 1.35 | 0.11 | 0.003 | 0.0082 | 0.27 |  | 0 | [7 empty] | 497 | 574 | 19
9 | VaR | 550 | 95.4248 | 0.3 | 0.27 | 0.7 | 0.012 | 0.012 | 0.44 | 1.1 | 1.35 | 0.11 | 0.003 | 0.0082 | 0.27 |  | 0 | [7 empty] | 437 | 522 | 30
9 | VaR | 600 | 95.4248 | 0.3 | 0.27 | 0.7 | 0.012 | 0.012 | 0.44 | 1.1 | 1.35 | 0.11 | 0.003 | 0.0082 | 0.27 |  | 0 | [7 empty] | 358 | 451 | 27
9 | VaR | 650 | 95.4248 | 0.3 | 0.27 | 0.7 | 0.012 | 0.012 | 0.44 | 1.1 | 1.35 | 0.11 | 0.003 | 0.0082 | 0.27 |  | 0 | [7 empty] | 271 | 382 | 28
9 | VbA | 27 | 96.2362 | 0.17 | 0.39 | 0.6 | 0.022 | 0.02 | 0.11 | 1.31 | 1.02 | 0.11 | 0.004 | 0.0078 |  |  | 0 | [7 empty] | 575 | 720 | 19
9 | VbA | 100 | 96.2362 | 0.17 | 0.39 | 0.6 | 0.022 | 0.02 | 0.11 | 1.31 | 1.02 | 0.11 | 0.004 | 0.0078 |  |  | 0 | [7 empty] | 532 | 666 | 17
9 | VbA | 200 | 96.2362 | 0.17 | 0.39 | 0.6 | 0.022 | 0.02 | 0.11 | 1.31 | 1.02 | 0.11 | 0.004 | 0.0078 |  |  | 0 | [7 empty] | 478 | 611 | 17
9 | VbA | 300 | 96.2362 | 0.17 | 0.39 | 0.6 | 0.022 | 0.02 | 0.11 | 1.31 | 1.02 | 0.11 | 0.004 | 0.0078 |  |  | 0 | [7 empty] | 499 | 644 | 15
9 | VbA | 400 | 96.2362 | 0.17 | 0.39 | 0.6 | 0.022 | 0.02 | 0.11 | 1.31 | 1.02 | 0.11 | 0.004 | 0.0078 |  |  | 0 | [7 empty] | 456 | 605 | 10
9 | VbA | 450 | 96.2362 | 0.17 | 0.39 | 0.6 | 0.022 | 0.02 | 0.11 | 1.31 | 1.02 | 0.11 | 0.004 | 0.0078 |  |  | 0 | [7 empty] | 437 | 567 | 18
9 | VbA | 500 | 96.2362 | 0.17 | 0.39 | 0.6 | 0.022 | 0.02 | 0.11 | 1.31 | 1.02 | 0.11 | 0.004 | 0.0078 |  |  | 0 | [7 empty] | 423 | 528 | 20
9 | VbA | 550 | 96.2362 | 0.17 | 0.39 | 0.6 | 0.022 | 0.02 | 0.11 | 1.31 | 1.02 | 0.11 | 0.004 | 0.0078 |  |  | 0 | [7 empty] | 428 | 492 | 17
9 | VbA | 600 | 96.2362 | 0.17 | 0.39 | 0.6 | 0.022 | 0.02 | 0.11 | 1.31 | 1.02 | 0.11 | 0.004 | 0.0078 |  |  | 0 | [7 empty] | 368 | 425 | 21
9 | VbA | 650 | 96.2362 | 0.17 | 0.39 | 0.6 | 0.022 | 0.02 | 0.11 | 1.31 | 1.02 | 0.11 | 0.004 | 0.0078 |  |  | 0 | [7 empty] | 259 | 330 | 29
9 | VbB | 27 | 96.4459 | 0.16 | 0.47 | 0.62 | 0.01 | 0.01 | 0.19 | 1.01 | 0.92 | 0.15 | 0.003 | 0.0111 |  |  | 0 | [7 empty] | 535 | 690 | 17
9 | VbB | 100 | 96.4459 | 0.16 | 0.47 | 0.62 | 0.01 | 0.01 | 0.19 | 1.01 | 0.92 | 0.15 | 0.003 | 0.0111 |  |  | 0 | [7 empty] | 521 | 661 | 17
9 | VbB | 200 | 96.4459 | 0.16 | 0.47 | 0.62 | 0.01 | 0.01 | 0.19 | 1.01 | 0.92 | 0.15 | 0.003 | 0.0111 |  |  | 0 | [7 empty] | 487 | 622 | 15
9 | VbB | 300 | 96.4459 | 0.16 | 0.47 | 0.62 | 0.01 | 0.01 | 0.19 | 1.01 | 0.92 | 0.15 | 0.003 | 0.0111 |  |  | 0 | [7 empty] | 491 | 626 | 13
9 | VbB | 400 | 96.4459 | 0.16 | 0.47 | 0.62 | 0.01 | 0.01 | 0.19 | 1.01 | 0.92 | 0.15 | 0.003 | 0.0111 |  |  | 0 | [7 empty] | 469 | 590 | 14
9 | VbB | 450 | 96.4459 | 0.16 | 0.47 | 0.62 | 0.01 | 0.01 | 0.19 | 1.01 | 0.92 | 0.15 | 0.003 | 0.0111 |  |  | 0 | [7 empty] | 339 | 566 | 16
9 | VbB | 500 | 96.4459 | 0.16 | 0.47 | 0.62 | 0.01 | 0.01 | 0.19 | 1.01 | 0.92 | 0.15 | 0.003 | 0.0111 |  |  | 0 | [7 empty] | 436 | 514 | 17
9 | VbB | 550 | 96.4459 | 0.16 | 0.47 | 0.62 | 0.01 | 0.01 | 0.19 | 1.01 | 0.92 | 0.15 | 0.003 | 0.0111 |  |  | 0 | [7 empty] | 382 | 449 | 18
9 | VbB | 600 | 96.4459 | 0.16 | 0.47 | 0.62 | 0.01 | 0.01 | 0.19 | 1.01 | 0.92 | 0.15 | 0.003 | 0.0111 |  |  | 0 | [7 empty] | 337 | 396 | 19
9 | VbB | 650 | 96.4459 | 0.16 | 0.47 | 0.62 | 0.01 | 0.01 | 0.19 | 1.01 | 0.92 | 0.15 | 0.003 | 0.0111 |  |  | 0 | [7 empty] | 261 | 339 | 23
9 | VbD | 27 | 85.5278 | 0.14 | 0.34 | 11.73 | 0.01 | 0.009 | 0.13 | 1.06 | 0.96 | 0.08 | 0.003 | 0.0102 |  |  | 0 | [7 empty] | 570 | 710 | 15
9 | VbD | 100 | 85.5278 | 0.14 | 0.34 | 11.73 | 0.01 | 0.009 | 0.13 | 1.06 | 0.96 | 0.08 | 0.003 | 0.0102 |  |  | 0 | [7 empty] | 570 | 678 | 13
9 | VbD | 200 | 85.5278 | 0.14 | 0.34 | 11.73 | 0.01 | 0.009 | 0.13 | 1.06 | 0.96 | 0.08 | 0.003 | 0.0102 |  |  | 0 | [7 empty] | 536 | 645 | 12
9 | VbD | 300 | 85.5278 | 0.14 | 0.34 | 11.73 | 0.01 | 0.009 | 0.13 | 1.06 | 0.96 | 0.08 | 0.003 | 0.0102 |  |  | 0 | [7 empty] | 506 | 626 | 13
9 | VbD | 400 | 85.5278 | 0.14 | 0.34 | 11.73 | 0.01 | 0.009 | 0.13 | 1.06 | 0.96 | 0.08 | 0.003 | 0.0102 |  |  | 0 | [7 empty] | 487 | 600 | 16
9 | VbD | 450 | 85.5278 | 0.14 | 0.34 | 11.73 | 0.01 | 0.009 | 0.13 | 1.06 | 0.96 | 0.08 | 0.003 | 0.0102 |  |  | 0 | [7 empty] | 462 | 554 | 16
9 | VbD | 500 | 85.5278 | 0.14 | 0.34 | 11.73 | 0.01 | 0.009 | 0.13 | 1.06 | 0.96 | 0.08 | 0.003 | 0.0102 |  |  | 0 | [7 empty] | 442 | 518 | 14
9 | VbD | 550 | 85.5278 | 0.14 | 0.34 | 11.73 | 0.01 | 0.009 | 0.13 | 1.06 | 0.96 | 0.08 | 0.003 | 0.0102 |  |  | 0 | [7 empty] | 403 | 462 | 20
9 | VbD | 600 | 85.5278 | 0.14 | 0.34 | 11.73 | 0.01 | 0.009 | 0.13 | 1.06 | 0.96 | 0.08 | 0.003 | 0.0102 |  |  | 0 | [7 empty] | 345 | 397 | 28
9 | VbD | 650 | 85.5278 | 0.14 | 0.34 | 11.73 | 0.01 | 0.009 | 0.13 | 1.06 | 0.96 | 0.08 | 0.003 | 0.0102 |  |  | 0 | [7 empty] | 283 | 352 | 22
9 | VbF | 27 | 96.4069 | 0.18 | 0.37 | 0.66 | 0.018 | 0.017 | 0.1 | 1.07 | 1.03 | 0.12 | 0.02 | 0.0081 |  |  | 0 | [7 empty] | 545 | 690 | 18
9 | VbF | 100 | 96.4069 | 0.18 | 0.37 | 0.66 | 0.018 | 0.017 | 0.1 | 1.07 | 1.03 | 0.12 | 0.02 | 0.0081 |  |  | 0 | [7 empty] | 584 | 716 | 13
9 | VbF | 200 | 96.4069 | 0.18 | 0.37 | 0.66 | 0.018 | 0.017 | 0.1 | 1.07 | 1.03 | 0.12 | 0.02 | 0.0081 |  |  | 0 | [7 empty] | 572 | 714 | 14
9 | VbF | 300 | 96.4069 | 0.18 | 0.37 | 0.66 | 0.018 | 0.017 | 0.1 | 1.07 | 1.03 | 0.12 | 0.02 | 0.0081 |  |  | 0 | [7 empty] | 519 | 666 | 11
9 | VbF | 400 | 96.4069 | 0.18 | 0.37 | 0.66 | 0.018 | 0.017 | 0.1 | 1.07 | 1.03 | 0.12 | 0.02 | 0.0081 |  |  | 0 | [7 empty] | 482 | 629 | 16
9 | VbF | 450 | 96.4069 | 0.18 | 0.37 | 0.66 | 0.018 | 0.017 | 0.1 | 1.07 | 1.03 | 0.12 | 0.02 | 0.0081 |  |  | 0 | [7 empty] | 471 | 592 | 15
9 | VbF | 500 | 96.4069 | 0.18 | 0.37 | 0.66 | 0.018 | 0.017 | 0.1 | 1.07 | 1.03 | 0.12 | 0.02 | 0.0081 |  |  | 0 | [7 empty] | 444 | 546 | 17
9 | VbF | 550 | 96.4069 | 0.18 | 0.37 | 0.66 | 0.018 | 0.017 | 0.1 | 1.07 | 1.03 | 0.12 | 0.02 | 0.0081 |  |  | 0 | [7 empty] | 473 | 535 | 15
9 | VbF | 600 | 96.4069 | 0.18 | 0.37 | 0.66 | 0.018 | 0.017 | 0.1 | 1.07 | 1.03 | 0.12 | 0.02 | 0.0081 |  |  | 0 | [7 empty] | 359 | 416 | 19
9 | VbF | 650 | 96.4069 | 0.18 | 0.37 | 0.66 | 0.018 | 0.017 | 0.1 | 1.07 | 1.03 | 0.12 | 0.02 | 0.0081 |  |  | 0 | [7 empty] | 278 | 343 | 23
9 | VbG | 27 | 96.4576 | 0.16 | 0.47 | 0.62 | 0.01 | 0.01 | 0.19 | 1 | 0.92 | 0.15 | 0.002 | 0.0104 |  |  | 0 | [7 empty] | 515 | 680 | 16
9 | VbG | 100 | 96.4576 | 0.16 | 0.47 | 0.62 | 0.01 | 0.01 | 0.19 | 1 | 0.92 | 0.15 | 0.002 | 0.0104 |  |  | 0 | [7 empty] | 508 | 644 | 17
9 | VbG | 200 | 96.4576 | 0.16 | 0.47 | 0.62 | 0.01 | 0.01 | 0.19 | 1 | 0.92 | 0.15 | 0.002 | 0.0104 |  |  | 0 | [7 empty] | 494 | 623 | 14
9 | VbG | 300 | 96.4576 | 0.16 | 0.47 | 0.62 | 0.01 | 0.01 | 0.19 | 1 | 0.92 | 0.15 | 0.002 | 0.0104 |  |  | 0 | [7 empty] | 464 | 593 | 14
9 | VbG | 400 | 96.4576 | 0.16 | 0.47 | 0.62 | 0.01 | 0.01 | 0.19 | 1 | 0.92 | 0.15 | 0.002 | 0.0104 |  |  | 0 | [7 empty] | 440 | 580 | 15
9 | VbG | 450 | 96.4576 | 0.16 | 0.47 | 0.62 | 0.01 | 0.01 | 0.19 | 1 | 0.92 | 0.15 | 0.002 | 0.0104 |  |  | 0 | [7 empty] | 447 | 551 | 12
9 | VbG | 500 | 96.4576 | 0.16 | 0.47 | 0.62 | 0.01 | 0.01 | 0.19 | 1 | 0.92 | 0.15 | 0.002 | 0.0104 |  |  | 0 | [7 empty] | 421 | 504 | 16
9 | VbG | 550 | 96.4576 | 0.16 | 0.47 | 0.62 | 0.01 | 0.01 | 0.19 | 1 | 0.92 | 0.15 | 0.002 | 0.0104 |  |  | 0 | [7 empty] | 384 | 450 | 15
9 | VbG | 600 | 96.4576 | 0.16 | 0.47 | 0.62 | 0.01 | 0.01 | 0.19 | 1 | 0.92 | 0.15 | 0.002 | 0.0104 |  |  | 0 | [7 empty] | 335 | 389 | 17
9 | VbG | 650 | 96.4576 | 0.16 | 0.47 | 0.62 | 0.01 | 0.01 | 0.19 | 1 | 0.92 | 0.15 | 0.002 | 0.0104 |  |  | 0 | [7 empty] | 269 | 342 | 29
9 | VbH | 27 | 96.2906 | 0.18 | 0.37 | 0.61 | 0.019 | 0.018 | 0.11 | 1.09 | 1.12 | 0.17 | 0.016 | 0.0064 |  |  | 0 | [7 empty] | 650 | 790 | 16
9 | VbH | 100 | 96.2906 | 0.18 | 0.37 | 0.61 | 0.019 | 0.018 | 0.11 | 1.09 | 1.12 | 0.17 | 0.016 | 0.0064 |  |  | 0 | [7 empty] | 653 | 653 | 17
9 | VbH | 200 | 96.2906 | 0.18 | 0.37 | 0.61 | 0.019 | 0.018 | 0.11 | 1.09 | 1.12 | 0.17 | 0.016 | 0.0064 |  |  | 0 | [7 empty] | 644 | 644 | 15
9 | VbH | 300 | 96.2906 | 0.18 | 0.37 | 0.61 | 0.019 | 0.018 | 0.11 | 1.09 | 1.12 | 0.17 | 0.016 | 0.0064 |  |  | 0 | [7 empty] | 660 | 660 | 12
9 | VbH | 400 | 96.2906 | 0.18 | 0.37 | 0.61 | 0.019 | 0.018 | 0.11 | 1.09 | 1.12 | 0.17 | 0.016 | 0.0064 |  |  | 0 | [7 empty] | 656 | 655 | 14
9 | VbH | 450 | 96.2906 | 0.18 | 0.37 | 0.61 | 0.019 | 0.018 | 0.11 | 1.09 | 1.12 | 0.17 | 0.016 | 0.0064 |  |  | 0 | [7 empty] | 632 | 632 | 15
9 | VbH | 500 | 96.2906 | 0.18 | 0.37 | 0.61 | 0.019 | 0.018 | 0.11 | 1.09 | 1.12 | 0.17 | 0.016 | 0.0064 |  |  | 0 | [7 empty] | 440 | 540 | 13
9 | VbH | 550 | 96.2906 | 0.18 | 0.37 | 0.61 | 0.019 | 0.018 | 0.11 | 1.09 | 1.12 | 0.17 | 0.016 | 0.0064 |  |  | 0 | [7 empty] | 445 | 517 | 16
9 | VbH | 600 | 96.2906 | 0.18 | 0.37 | 0.61 | 0.019 | 0.018 | 0.11 | 1.09 | 1.12 | 0.17 | 0.016 | 0.0064 |  |  | 0 | [7 empty] | 403 | 466 | 19
9 | VbH | 650 | 96.2906 | 0.18 | 0.37 | 0.61 | 0.019 | 0.018 | 0.11 | 1.09 | 1.12 | 0.17 | 0.016 | 0.0064 |  |  | 0 | [7 empty] | 318 | 393 | 21
9 | VbJ | 27 | 96.1284 | 0.16 | 0.52 | 0.79 | 0.01 | 0.008 | 0.13 | 1.16 | 0.97 | 0.11 | 0.003 | 0.0106 |  |  | 0 | [7 empty] | 570 | 720 | 17
9 | VbJ | 100 | 96.1284 | 0.16 | 0.52 | 0.79 | 0.01 | 0.008 | 0.13 | 1.16 | 0.97 | 0.11 | 0.003 | 0.0106 |  |  | 0 | [7 empty] | 540 | 665 | 15
9 | VbJ | 200 | 96.1284 | 0.16 | 0.52 | 0.79 | 0.01 | 0.008 | 0.13 | 1.16 | 0.97 | 0.11 | 0.003 | 0.0106 |  |  | 0 | [7 empty] | 522 | 638 | 13
9 | VbJ | 300 | 96.1284 | 0.16 | 0.52 | 0.79 | 0.01 | 0.008 | 0.13 | 1.16 | 0.97 | 0.11 | 0.003 | 0.0106 |  |  | 0 | [7 empty] | 513 | 660 | 15
9 | VbJ | 400 | 96.1284 | 0.16 | 0.52 | 0.79 | 0.01 | 0.008 | 0.13 | 1.16 | 0.97 | 0.11 | 0.003 | 0.0106 |  |  | 0 | [7 empty] | 499 | 632 | 18
9 | VbJ | 450 | 96.1284 | 0.16 | 0.52 | 0.79 | 0.01 | 0.008 | 0.13 | 1.16 | 0.97 | 0.11 | 0.003 | 0.0106 |  |  | 0 | [7 empty] | 463 | 580 | 19
9 | VbJ | 500 | 96.1284 | 0.16 | 0.52 | 0.79 | 0.01 | 0.008 | 0.13 | 1.16 | 0.97 | 0.11 | 0.003 | 0.0106 |  |  | 0 | [7 empty] | 453 | 535 | 19
9 | VbJ | 550 | 96.1284 | 0.16 | 0.52 | 0.79 | 0.01 | 0.008 | 0.13 | 1.16 | 0.97 | 0.11 | 0.003 | 0.0106 |  |  | 0 | [7 empty] | 395 | 465 | 21
9 | VbJ | 600 | 96.1284 | 0.16 | 0.52 | 0.79 | 0.01 | 0.008 | 0.13 | 1.16 | 0.97 | 0.11 | 0.003 | 0.0106 |  |  | 0 | [7 empty] | 338 | 405 | 26
9 | VbJ | 650 | 96.1284 | 0.16 | 0.52 | 0.79 | 0.01 | 0.008 | 0.13 | 1.16 | 0.97 | 0.11 | 0.003 | 0.0106 |  |  | 0 | [7 empty] | 262 | 341 | 31
9 | VbM | 27 | 96.2537 | 0.18 | 0.39 | 0.63 | 0.012 | 0.012 | 0.23 | 1.22 | 0.89 | 0.17 | 0.002 | 0.0103 |  |  | 0 | [7 empty] | 525 | 680 | 19
9 | VbM | 100 | 96.2537 | 0.18 | 0.39 | 0.63 | 0.012 | 0.012 | 0.23 | 1.22 | 0.89 | 0.17 | 0.002 | 0.0103 |  |  | 0 | [7 empty] | 499 | 635 | 18
9 | VbM | 200 | 96.2537 | 0.18 | 0.39 | 0.63 | 0.012 | 0.012 | 0.23 | 1.22 | 0.89 | 0.17 | 0.002 | 0.0103 |  |  | 0 | [7 empty] | 462 | 603 | 18
9 | VbM | 300 | 96.2537 | 0.18 | 0.39 | 0.63 | 0.012 | 0.012 | 0.23 | 1.22 | 0.89 | 0.17 | 0.002 | 0.0103 |  |  | 0 | [7 empty] | 459 | 601 | 15
9 | VbM | 400 | 96.2537 | 0.18 | 0.39 | 0.63 | 0.012 | 0.012 | 0.23 | 1.22 | 0.89 | 0.17 | 0.002 | 0.0103 |  |  | 0 | [7 empty] | 473 | 587 | 14
9 | VbM | 450 | 96.2537 | 0.18 | 0.39 | 0.63 | 0.012 | 0.012 | 0.23 | 1.22 | 0.89 | 0.17 | 0.002 | 0.0103 |  |  | 0 | [7 empty] | 434 | 542 | 17
9 | VbM | 500 | 96.2537 | 0.18 | 0.39 | 0.63 | 0.012 | 0.012 | 0.23 | 1.22 | 0.89 | 0.17 | 0.002 | 0.0103 |  |  | 0 | [7 empty] | 414 | 498 | 16
9 | VbM | 550 | 96.2537 | 0.18 | 0.39 | 0.63 | 0.012 | 0.012 | 0.23 | 1.22 | 0.89 | 0.17 | 0.002 | 0.0103 |  |  | 0 | [7 empty] | 380 | 446 | 18
9 | VbM | 600 | 96.2537 | 0.18 | 0.39 | 0.63 | 0.012 | 0.012 | 0.23 | 1.22 | 0.89 | 0.17 | 0.002 | 0.0103 |  |  | 0 | [7 empty] | 323 | 386 | 25
9 | VbM | 650 | 96.2537 | 0.18 | 0.39 | 0.63 | 0.012 | 0.012 | 0.23 | 1.22 | 0.89 | 0.17 | 0.002 | 0.0103 |  |  | 0 | [7 empty] | 262 | 333 | 20
9 | VbN | 27 | 96.1674 | 0.15 | 0.52 | 0.78 | 0.01 | 0.009 | 0.12 | 1.17 | 0.98 | 0.08 | 0.003 | 0.0106 |  |  | 0 | [7 empty] | 555 | 680 | 20
9 | VbN | 100 | 96.1674 | 0.15 | 0.52 | 0.78 | 0.01 | 0.009 | 0.12 | 1.17 | 0.98 | 0.08 | 0.003 | 0.0106 |  |  | 0 | [7 empty] | 534 | 654 | 18
9 | VbN | 200 | 96.1674 | 0.15 | 0.52 | 0.78 | 0.01 | 0.009 | 0.12 | 1.17 | 0.98 | 0.08 | 0.003 | 0.0106 |  |  | 0 | [7 empty] | 501 | 619 | 18
9 | VbN | 300 | 96.1674 | 0.15 | 0.52 | 0.78 | 0.01 | 0.009 | 0.12 | 1.17 | 0.98 | 0.08 | 0.003 | 0.0106 |  |  | 0 | [7 empty] | 496 | 607 | 16
9 | VbN | 400 | 96.1674 | 0.15 | 0.52 | 0.78 | 0.01 | 0.009 | 0.12 | 1.17 | 0.98 | 0.08 | 0.003 | 0.0106 |  |  | 0 | [7 empty] | 480 | 582 | 18
9 | VbN | 450 | 96.1674 | 0.15 | 0.52 | 0.78 | 0.01 | 0.009 | 0.12 | 1.17 | 0.98 | 0.08 | 0.003 | 0.0106 |  |  | 0 | [7 empty] | 450 | 540 | 18
9 | VbN | 500 | 96.1674 | 0.15 | 0.52 | 0.78 | 0.01 | 0.009 | 0.12 | 1.17 | 0.98 | 0.08 | 0.003 | 0.0106 |  |  | 0 | [7 empty] | 433 | 505 | 19
9 | VbN | 550 | 96.1674 | 0.15 | 0.52 | 0.78 | 0.01 | 0.009 | 0.12 | 1.17 | 0.98 | 0.08 | 0.003 | 0.0106 |  |  | 0 | [7 empty] | 408 | 462 | 18
9 | VbN | 600 | 96.1674 | 0.15 | 0.52 | 0.78 | 0.01 | 0.009 | 0.12 | 1.17 | 0.98 | 0.08 | 0.003 | 0.0106 |  |  | 0 | [7 empty] | 344 | 397 | 25
9 | VbN | 650 | 96.1674 | 0.15 | 0.52 | 0.78 | 0.01 | 0.009 | 0.12 | 1.17 | 0.98 | 0.08 | 0.003 | 0.0106 |  |  | 0 | [7 empty] | 252 | 333 | 23
9 | MCC | 27 | 96.643 | 0.12 | 0.79 | 0.49 | 0.007 | 0.006 | 0.12 | 1.2 | 0.56 | 0.05 | 0.004 | 0.01 |  |  | 0 | [7 empty] | 328 | 544 | 32
9 | MCC | 100 | 96.643 | 0.12 | 0.79 | 0.49 | 0.007 | 0.006 | 0.12 | 1.2 | 0.56 | 0.05 | 0.004 | 0.01 |  |  | 0 | [7 empty] | 318 | 505 | 30
9 | MCC | 200 | 96.643 | 0.12 | 0.79 | 0.49 | 0.007 | 0.006 | 0.12 | 1.2 | 0.56 | 0.05 | 0.004 | 0.01 |  |  | 0 | [7 empty] | 316 | 506 | 25
9 | MCC | 300 | 96.643 | 0.12 | 0.79 | 0.49 | 0.007 | 0.006 | 0.12 | 1.2 | 0.56 | 0.05 | 0.004 | 0.01 |  |  | 0 | [7 empty] | 280 | 533 | 24
9 | MCC | 400 | 96.643 | 0.12 | 0.79 | 0.49 | 0.007 | 0.006 | 0.12 | 1.2 | 0.56 | 0.05 | 0.004 | 0.01 |  |  | 0 | [7 empty] | 256 | 522 | 28
9 | MCC | 450 | 96.643 | 0.12 | 0.79 | 0.49 | 0.007 | 0.006 | 0.12 | 1.2 | 0.56 | 0.05 | 0.004 | 0.01 |  |  | 0 | [7 empty] | 241 | 489 | 28
9 | MCC | 500 | 96.643 | 0.12 | 0.79 | 0.49 | 0.007 | 0.006 | 0.12 | 1.2 | 0.56 | 0.05 | 0.004 | 0.01 |  |  | 0 | [7 empty] | 249 | 452 | 27
9 | MCC | 550 | 96.643 | 0.12 | 0.79 | 0.49 | 0.007 | 0.006 | 0.12 | 1.2 | 0.56 | 0.05 | 0.004 | 0.01 |  |  | 0 | [7 empty] | 211 | 392 | 32
9 | MCC | 600 | 96.643 | 0.12 | 0.79 | 0.49 | 0.007 | 0.006 | 0.12 | 1.2 | 0.56 | 0.05 | 0.004 | 0.01 |  |  | 0 | [7 empty] | 200 | 318 | 41
9 | MCC | 650 | 96.643 | 0.12 | 0.79 | 0.49 | 0.007 | 0.006 | 0.12 | 1.2 | 0.56 | 0.05 | 0.004 | 0.01 |  |  | 0 | [7 empty] | 145 | 233 | 80
9 | MCD | 27 | 96.7783 | 0.11 | 0.7 | 0.47 | 0.02 | 0.018 | 0.022 | 1.27 | 0.54 | 0.05 | 0.012 | 0.0097 |  |  | 0 | [7 empty] | 321 | 513 | 28
9 | MCD | 100 | 96.7783 | 0.11 | 0.7 | 0.47 | 0.02 | 0.018 | 0.022 | 1.27 | 0.54 | 0.05 | 0.012 | 0.0097 |  |  | 0 | [7 empty] | 313 | 474 | 25
9 | MCD | 200 | 96.7783 | 0.11 | 0.7 | 0.47 | 0.02 | 0.018 | 0.022 | 1.27 | 0.54 | 0.05 | 0.012 | 0.0097 |  |  | 0 | [7 empty] | 329 | 506 | 22
9 | MCD | 300 | 96.7783 | 0.11 | 0.7 | 0.47 | 0.02 | 0.018 | 0.022 | 1.27 | 0.54 | 0.05 | 0.012 | 0.0097 |  |  | 0 | [7 empty] | 299 | 522 | 14
9 | MCD | 400 | 96.7783 | 0.11 | 0.7 | 0.47 | 0.02 | 0.018 | 0.022 | 1.27 | 0.54 | 0.05 | 0.012 | 0.0097 |  |  | 0 | [7 empty] | 307 | 525 | 25
9 | MCD | 450 | 96.7783 | 0.11 | 0.7 | 0.47 | 0.02 | 0.018 | 0.022 | 1.27 | 0.54 | 0.05 | 0.012 | 0.0097 |  |  | 0 | [7 empty] | 281 | 488 | 24
9 | MCD | 500 | 96.7783 | 0.11 | 0.7 | 0.47 | 0.02 | 0.018 | 0.022 | 1.27 | 0.54 | 0.05 | 0.012 | 0.0097 |  |  | 0 | [7 empty] | 259 | 449 | 24
9 | MCD | 550 | 96.7783 | 0.11 | 0.7 | 0.47 | 0.02 | 0.018 | 0.022 | 1.27 | 0.54 | 0.05 | 0.012 | 0.0097 |  |  | 0 | [7 empty] | 251 | 382 | 24
9 | MCD | 600 | 96.7783 | 0.11 | 0.7 | 0.47 | 0.02 | 0.018 | 0.022 | 1.27 | 0.54 | 0.05 | 0.012 | 0.0097 |  |  | 0 | [7 empty] | 204 | 298 | 37
9 | MCD | 650 | 96.7783 | 0.11 | 0.7 | 0.47 | 0.02 | 0.018 | 0.022 | 1.27 | 0.54 | 0.05 | 0.012 | 0.0097 |  |  | 0 | [7 empty] | 130 | 205 | 68
9 | MCE | 27 | 96.791 | 0.12 | 0.69 | 0.45 | 0.021 | 0.017 | 0.024 | 1.28 | 0.55 | 0.04 | 0.007 | 0.01 |  |  | 0 | [7 empty] | 302 | 513 | 29
9 | MCE | 100 | 96.791 | 0.12 | 0.69 | 0.45 | 0.021 | 0.017 | 0.024 | 1.28 | 0.55 | 0.04 | 0.007 | 0.01 |  |  | 0 | [7 empty] | 311 | 477 | 23
9 | MCE | 200 | 96.791 | 0.12 | 0.69 | 0.45 | 0.021 | 0.017 | 0.024 | 1.28 | 0.55 | 0.04 | 0.007 | 0.01 |  |  | 0 | [7 empty] | 308 | 505 | 29
9 | MCE | 300 | 96.791 | 0.12 | 0.69 | 0.45 | 0.021 | 0.017 | 0.024 | 1.28 | 0.55 | 0.04 | 0.007 | 0.01 |  |  | 0 | [7 empty] | 307 | 530 | 21
9 | MCE | 400 | 96.791 | 0.12 | 0.69 | 0.45 | 0.021 | 0.017 | 0.024 | 1.28 | 0.55 | 0.04 | 0.007 | 0.01 |  |  | 0 | [7 empty] | 292 | 525 | 25
9 | MCE | 450 | 96.791 | 0.12 | 0.69 | 0.45 | 0.021 | 0.017 | 0.024 | 1.28 | 0.55 | 0.04 | 0.007 | 0.01 |  |  | 0 | [7 empty] | 279 | 497 | 25
9 | MCE | 500 | 96.791 | 0.12 | 0.69 | 0.45 | 0.021 | 0.017 | 0.024 | 1.28 | 0.55 | 0.04 | 0.007 | 0.01 |  |  | 0 | [7 empty] | 274 | 457 | 25
9 | MCE | 550 | 96.791 | 0.12 | 0.69 | 0.45 | 0.021 | 0.017 | 0.024 | 1.28 | 0.55 | 0.04 | 0.007 | 0.01 |  |  | 0 | [7 empty] | 251 | 393 | 31
9 | MCE | 600 | 96.791 | 0.12 | 0.69 | 0.45 | 0.021 | 0.017 | 0.024 | 1.28 | 0.55 | 0.04 | 0.007 | 0.01 |  |  | 0 | [7 empty] | 207 | 306 | 33
9 | MCE | 650 | 96.791 | 0.12 | 0.69 | 0.45 | 0.021 | 0.017 | 0.024 | 1.28 | 0.55 | 0.04 | 0.007 | 0.01 |  |  | 0 | [7 empty] | 134 | 221 | 61
9 | MCF | 27 | 96.7621 | 0.1 | 0.71 | 0.47 | 0.02 | 0.017 | 0.022 | 1.28 | 0.56 | 0.04 | 0.009 | 0.0099 |  |  | 0 | [7 empty] | 319 | 516 | 29
9 | MCF | 100 | 96.7621 | 0.1 | 0.71 | 0.47 | 0.02 | 0.017 | 0.022 | 1.28 | 0.56 | 0.04 | 0.009 | 0.0099 |  |  | 0 | [7 empty] | 298 | 472 | 26
9 | MCF | 200 | 96.7621 | 0.1 | 0.71 | 0.47 | 0.02 | 0.017 | 0.022 | 1.28 | 0.56 | 0.04 | 0.009 | 0.0099 |  |  | 0 | [7 empty] | 321 | 494 | 22
9 | MCF | 300 | 96.7621 | 0.1 | 0.71 | 0.47 | 0.02 | 0.017 | 0.022 | 1.28 | 0.56 | 0.04 | 0.009 | 0.0099 |  |  | 0 | [7 empty] | 312 | 528 | 20
9 | MCF | 400 | 96.7621 | 0.1 | 0.71 | 0.47 | 0.02 | 0.017 | 0.022 | 1.28 | 0.56 | 0.04 | 0.009 | 0.0099 |  |  | 0 | [7 empty] | 285 | 516 | 24
9 | MCF | 450 | 96.7621 | 0.1 | 0.71 | 0.47 | 0.02 | 0.017 | 0.022 | 1.28 | 0.56 | 0.04 | 0.009 | 0.0099 |  |  | 0 | [7 empty] | 267 | 496 | 23
9 | MCF | 500 | 96.7621 | 0.1 | 0.71 | 0.47 | 0.02 | 0.017 | 0.022 | 1.28 | 0.56 | 0.04 | 0.009 | 0.0099 |  |  | 0 | [7 empty] | 281 | 454 | 24
9 | MCF | 550 | 96.7621 | 0.1 | 0.71 | 0.47 | 0.02 | 0.017 | 0.022 | 1.28 | 0.56 | 0.04 | 0.009 | 0.0099 |  |  | 0 | [7 empty] | 233 | 402 | 26
9 | MCF | 600 | 96.7621 | 0.1 | 0.71 | 0.47 | 0.02 | 0.017 | 0.022 | 1.28 | 0.56 | 0.04 | 0.009 | 0.0099 |  |  | 0 | [7 empty] | 200 | 300 | 44
9 | MCF | 650 | 96.7621 | 0.1 | 0.71 | 0.47 | 0.02 | 0.017 | 0.022 | 1.28 | 0.56 | 0.04 | 0.009 | 0.0099 |  |  | 0 | [7 empty] | 151 | 220 | 57
9 | MCG | 27 | 96.69 | 0.11 | 0.75 | 0.46 | 0.014 | 0.009 | 0.058 | 1.27 | 0.55 | 0.07 | 0.01 | 0.009 |  |  | 0 | [7 empty] | 307 | 509 | 31
9 | MCG | 100 | 96.69 | 0.11 | 0.75 | 0.46 | 0.014 | 0.009 | 0.058 | 1.27 | 0.55 | 0.07 | 0.01 | 0.009 |  |  | 0 | [7 empty] | 299 | 481 | 27
9 | MCG | 200 | 96.69 | 0.11 | 0.75 | 0.46 | 0.014 | 0.009 | 0.058 | 1.27 | 0.55 | 0.07 | 0.01 | 0.009 |  |  | 0 | [7 empty] | 301 | 484 | 24
9 | MCG | 300 | 96.69 | 0.11 | 0.75 | 0.46 | 0.014 | 0.009 | 0.058 | 1.27 | 0.55 | 0.07 | 0.01 | 0.009 |  |  | 0 | [7 empty] | 292 | 514 | 22
9 | MCG | 400 | 96.69 | 0.11 | 0.75 | 0.46 | 0.014 | 0.009 | 0.058 | 1.27 | 0.55 | 0.07 | 0.01 | 0.009 |  |  | 0 | [7 empty] | 267 | 498 | 27
9 | MCG | 450 | 96.69 | 0.11 | 0.75 | 0.46 | 0.014 | 0.009 | 0.058 | 1.27 | 0.55 | 0.07 | 0.01 | 0.009 |  |  | 0 | [7 empty] | 275 | 476 | 26
9 | MCG | 500 | 96.69 | 0.11 | 0.75 | 0.46 | 0.014 | 0.009 | 0.058 | 1.27 | 0.55 | 0.07 | 0.01 | 0.009 |  |  | 0 | [7 empty] | 256 | 432 | 27
9 | MCG | 550 | 96.69 | 0.11 | 0.75 | 0.46 | 0.014 | 0.009 | 0.058 | 1.27 | 0.55 | 0.07 | 0.01 | 0.009 |  |  | 0 | [7 empty] | 226 | 372 | 33
9 | MCG | 600 | 96.69 | 0.11 | 0.75 | 0.46 | 0.014 | 0.009 | 0.058 | 1.27 | 0.55 | 0.07 | 0.01 | 0.009 |  |  | 0 | [7 empty] | 198 | 303 | 40
9 | MCG | 650 | 96.69 | 0.11 | 0.75 | 0.46 | 0.014 | 0.009 | 0.058 | 1.27 | 0.55 | 0.07 | 0.01 | 0.009 |  |  | 0 | [7 empty] | 145 | 219 | 61
9 | MCH | 27 | 96.709 | 0.1 | 0.7 | 0.47 | 0.014 | 0.007 | 0.11 | 1.24 | 0.56 | 0.07 | 0.009 | 0.011 |  |  | 0 | [7 empty] | 310 | 515 | 31
9 | MCH | 100 | 96.709 | 0.1 | 0.7 | 0.47 | 0.014 | 0.007 | 0.11 | 1.24 | 0.56 | 0.07 | 0.009 | 0.011 |  |  | 0 | [7 empty] | 288 | 478 | 28
9 | MCH | 200 | 96.709 | 0.1 | 0.7 | 0.47 | 0.014 | 0.007 | 0.11 | 1.24 | 0.56 | 0.07 | 0.009 | 0.011 |  |  | 0 | [7 empty] | 300 | 491 | 24
9 | MCH | 300 | 96.709 | 0.1 | 0.7 | 0.47 | 0.014 | 0.007 | 0.11 | 1.24 | 0.56 | 0.07 | 0.009 | 0.011 |  |  | 0 | [7 empty] | 273 | 525 | 22
9 | MCH | 400 | 96.709 | 0.1 | 0.7 | 0.47 | 0.014 | 0.007 | 0.11 | 1.24 | 0.56 | 0.07 | 0.009 | 0.011 |  |  | 0 | [7 empty] | 253 | 497 | 26
9 | MCH | 450 | 96.709 | 0.1 | 0.7 | 0.47 | 0.014 | 0.007 | 0.11 | 1.24 | 0.56 | 0.07 | 0.009 | 0.011 |  |  | 0 | [7 empty] | 246 | 469 | 27
9 | MCH | 500 | 96.709 | 0.1 | 0.7 | 0.47 | 0.014 | 0.007 | 0.11 | 1.24 | 0.56 | 0.07 | 0.009 | 0.011 |  |  | 0 | [7 empty] | 236 | 430 | 28
9 | MCH | 550 | 96.709 | 0.1 | 0.7 | 0.47 | 0.014 | 0.007 | 0.11 | 1.24 | 0.56 | 0.07 | 0.009 | 0.011 |  |  | 0 | [7 empty] | 235 | 376 | 32
9 | MCH | 600 | 96.709 | 0.1 | 0.7 | 0.47 | 0.014 | 0.007 | 0.11 | 1.24 | 0.56 | 0.07 | 0.009 | 0.011 |  |  | 0 | [7 empty] | 191 | 290 | 46
9 | MCH | 650 | 96.709 | 0.1 | 0.7 | 0.47 | 0.014 | 0.007 | 0.11 | 1.24 | 0.56 | 0.07 | 0.009 | 0.011 |  |  | 0 | [7 empty] | 129 | 214 | 65
9 | MCJ | 27 | 96.751 | 0.11 | 0.66 | 0.51 | 0.012 | 0.005 | 0.032 | 1.27 | 0.56 | 0.07 | 0.01 | 0.01 |  |  | 0 | [7 empty] | 308 | 527 | 30
9 | MCJ | 100 | 96.751 | 0.11 | 0.66 | 0.51 | 0.012 | 0.005 | 0.032 | 1.27 | 0.56 | 0.07 | 0.01 | 0.01 |  |  | 0 | [7 empty] | 304 | 489 | 27
9 | MCJ | 200 | 96.751 | 0.11 | 0.66 | 0.51 | 0.012 | 0.005 | 0.032 | 1.27 | 0.56 | 0.07 | 0.01 | 0.01 |  |  | 0 | [7 empty] | 301 | 490 | 24
9 | MCJ | 300 | 96.751 | 0.11 | 0.66 | 0.51 | 0.012 | 0.005 | 0.032 | 1.27 | 0.56 | 0.07 | 0.01 | 0.01 |  |  | 0 | [7 empty] | 286 | 527 | 21
9 | MCJ | 400 | 96.751 | 0.11 | 0.66 | 0.51 | 0.012 | 0.005 | 0.032 | 1.27 | 0.56 | 0.07 | 0.01 | 0.01 |  |  | 0 | [7 empty] | 254 | 492 | 27
9 | MCJ | 450 | 96.751 | 0.11 | 0.66 | 0.51 | 0.012 | 0.005 | 0.032 | 1.27 | 0.56 | 0.07 | 0.01 | 0.01 |  |  | 0 | [7 empty] | 264 | 471 | 27
9 | MCJ | 500 | 96.751 | 0.11 | 0.66 | 0.51 | 0.012 | 0.005 | 0.032 | 1.27 | 0.56 | 0.07 | 0.01 | 0.01 |  |  | 0 | [7 empty] | 250 | 425 | 28
9 | MCJ | 550 | 96.751 | 0.11 | 0.66 | 0.51 | 0.012 | 0.005 | 0.032 | 1.27 | 0.56 | 0.07 | 0.01 | 0.01 |  |  | 0 | [7 empty] | 225 | 367 | 34
9 | MCJ | 600 | 96.751 | 0.11 | 0.66 | 0.51 | 0.012 | 0.005 | 0.032 | 1.27 | 0.56 | 0.07 | 0.01 | 0.01 |  |  | 0 | [7 empty] | 206 | 288 | 47
9 | MCJ | 650 | 96.751 | 0.11 | 0.66 | 0.51 | 0.012 | 0.005 | 0.032 | 1.27 | 0.56 | 0.07 | 0.01 | 0.01 |  |  | 0 | [7 empty] | 138 | 212 | 66
9 | MCL | 27 | 96.9176 | 0.1 | 0.7 | 0.46 | 0.021 | 0.006 | 0.044 | 1.15 | 0.52 | 0.06 | 0.01 | 0.0114 |  |  | 0 | [7 empty] | 284 | 477 | 32
9 | MCL | 100 | 96.9176 | 0.1 | 0.7 | 0.46 | 0.021 | 0.006 | 0.044 | 1.15 | 0.52 | 0.06 | 0.01 | 0.0114 |  |  | 0 | [7 empty] | 280 | 449 | 29
9 | MCL | 200 | 96.9176 | 0.1 | 0.7 | 0.46 | 0.021 | 0.006 | 0.044 | 1.15 | 0.52 | 0.06 | 0.01 | 0.0114 |  |  | 0 | [7 empty] | 276 | 465 | 24
9 | MCL | 300 | 96.9176 | 0.1 | 0.7 | 0.46 | 0.021 | 0.006 | 0.044 | 1.15 | 0.52 | 0.06 | 0.01 | 0.0114 |  |  | 0 | [7 empty] | 220 | 489 | 23
9 | MCL | 400 | 96.9176 | 0.1 | 0.7 | 0.46 | 0.021 | 0.006 | 0.044 | 1.15 | 0.52 | 0.06 | 0.01 | 0.0114 |  |  | 0 | [7 empty] | 219 | 489 | 26
9 | MCL | 450 | 96.9176 | 0.1 | 0.7 | 0.46 | 0.021 | 0.006 | 0.044 | 1.15 | 0.52 | 0.06 | 0.01 | 0.0114 |  |  | 0 | [7 empty] | 187 | 472 | 26
9 | MCL | 500 | 96.9176 | 0.1 | 0.7 | 0.46 | 0.021 | 0.006 | 0.044 | 1.15 | 0.52 | 0.06 | 0.01 | 0.0114 |  |  | 0 | [7 empty] | 198 | 413 | 28
9 | MCL | 550 | 96.9176 | 0.1 | 0.7 | 0.46 | 0.021 | 0.006 | 0.044 | 1.15 | 0.52 | 0.06 | 0.01 | 0.0114 |  |  | 0 | [7 empty] | 171 | 372 | 31
9 | MCL | 600 | 96.9176 | 0.1 | 0.7 | 0.46 | 0.021 | 0.006 | 0.044 | 1.15 | 0.52 | 0.06 | 0.01 | 0.0114 |  |  | 0 | [7 empty] | 154 | 278 | 42
9 | MCL | 650 | 96.9176 | 0.1 | 0.7 | 0.46 | 0.021 | 0.006 | 0.044 | 1.15 | 0.52 | 0.06 | 0.01 | 0.0114 |  |  | 0 | [7 empty] | 119 | 205 | 66
9 | MCM | 27 | 96.9106 | 0.1 | 0.68 | 0.44 | 0.016 | 0.006 | 0.039 | 1.21 | 0.52 | 0.06 | 0.008 | 0.0104 |  |  | 0 | [7 empty] | 286 | 480 | 34
9 | MCM | 100 | 96.9106 | 0.1 | 0.68 | 0.44 | 0.016 | 0.006 | 0.039 | 1.21 | 0.52 | 0.06 | 0.008 | 0.0104 |  |  | 0 | [7 empty] | 292 | 451 | 30
9 | MCM | 200 | 96.9106 | 0.1 | 0.68 | 0.44 | 0.016 | 0.006 | 0.039 | 1.21 | 0.52 | 0.06 | 0.008 | 0.0104 |  |  | 0 | [7 empty] | 291 | 467 | 25
9 | MCM | 300 | 96.9106 | 0.1 | 0.68 | 0.44 | 0.016 | 0.006 | 0.039 | 1.21 | 0.52 | 0.06 | 0.008 | 0.0104 |  |  | 0 | [7 empty] | 233 | 491 | 24
9 | MCM | 400 | 96.9106 | 0.1 | 0.68 | 0.44 | 0.016 | 0.006 | 0.039 | 1.21 | 0.52 | 0.06 | 0.008 | 0.0104 |  |  | 0 | [7 empty] | 202 | 494 | 28
9 | MCM | 450 | 96.9106 | 0.1 | 0.68 | 0.44 | 0.016 | 0.006 | 0.039 | 1.21 | 0.52 | 0.06 | 0.008 | 0.0104 |  |  | 0 | [7 empty] | 188 | 469 | 26
9 | MCM | 500 | 96.9106 | 0.1 | 0.68 | 0.44 | 0.016 | 0.006 | 0.039 | 1.21 | 0.52 | 0.06 | 0.008 | 0.0104 |  |  | 0 | [7 empty] | 182 | 430 | 26
9 | MCM | 550 | 96.9106 | 0.1 | 0.68 | 0.44 | 0.016 | 0.006 | 0.039 | 1.21 | 0.52 | 0.06 | 0.008 | 0.0104 |  |  | 0 | [7 empty] | 172 | 379 | 31
9 | MCM | 600 | 96.9106 | 0.1 | 0.68 | 0.44 | 0.016 | 0.006 | 0.039 | 1.21 | 0.52 | 0.06 | 0.008 | 0.0104 |  |  | 0 | [7 empty] | 164 | 293 | 39
9 | MCM | 650 | 96.9106 | 0.1 | 0.68 | 0.44 | 0.016 | 0.006 | 0.039 | 1.21 | 0.52 | 0.06 | 0.008 | 0.0104 |  |  | 0 | [7 empty] | 114 | 206 | 62
9 | MCN | 27 | 96.865 | 0.15 | 0.63 | 0.5 | 0.021 | 0.006 | 0.07 | 1.16 | 0.52 | 0.06 | 0.01 | 0.008 |  |  | 0 | [7 empty] | 281 | 510 | 32
9 | MCN | 100 | 96.865 | 0.15 | 0.63 | 0.5 | 0.021 | 0.006 | 0.07 | 1.16 | 0.52 | 0.06 | 0.01 | 0.008 |  |  | 0 | [7 empty] | 269 | 475 | 28
9 | MCN | 200 | 96.865 | 0.15 | 0.63 | 0.5 | 0.021 | 0.006 | 0.07 | 1.16 | 0.52 | 0.06 | 0.01 | 0.008 |  |  | 0 | [7 empty] | 265 | 486 | 22
9 | MCN | 300 | 96.865 | 0.15 | 0.63 | 0.5 | 0.021 | 0.006 | 0.07 | 1.16 | 0.52 | 0.06 | 0.01 | 0.008 |  |  | 0 | [7 empty] | 230 | 523 | 24
9 | MCN | 400 | 96.865 | 0.15 | 0.63 | 0.5 | 0.021 | 0.006 | 0.07 | 1.16 | 0.52 | 0.06 | 0.01 | 0.008 |  |  | 0 | [7 empty] | 198 | 514 | 28
9 | MCN | 450 | 96.865 | 0.15 | 0.63 | 0.5 | 0.021 | 0.006 | 0.07 | 1.16 | 0.52 | 0.06 | 0.01 | 0.008 |  |  | 0 | [7 empty] | 207 | 495 | 27
9 | MCN | 500 | 96.865 | 0.15 | 0.63 | 0.5 | 0.021 | 0.006 | 0.07 | 1.16 | 0.52 | 0.06 | 0.01 | 0.008 |  |  | 0 | [7 empty] | 198 | 453 | 28
9 | MCN | 550 | 96.865 | 0.15 | 0.63 | 0.5 | 0.021 | 0.006 | 0.07 | 1.16 | 0.52 | 0.06 | 0.01 | 0.008 |  |  | 0 | [7 empty] | 179 | 384 | 31
9 | MCN | 600 | 96.865 | 0.15 | 0.63 | 0.5 | 0.021 | 0.006 | 0.07 | 1.16 | 0.52 | 0.06 | 0.01 | 0.008 |  |  | 0 | [7 empty] | 167 | 307 | 39
9 | MCN | 650 | 96.865 | 0.15 | 0.63 | 0.5 | 0.021 | 0.006 | 0.07 | 1.16 | 0.52 | 0.06 | 0.01 | 0.008 |  |  | 0 | [7 empty] | 123 | 219 | 59
9 | MhA | 27 | 96.3836 | 0.15 | 0.61 | 0.6 | 0.009 | 0.013 | 0.35 | 1.2 | 0.51 | 0.14 | 0.021 | 0.0134 |  |  | 0 | [7 empty] | 408 | 634 | 24
9 | MhA | 100 | 96.3836 | 0.15 | 0.61 | 0.6 | 0.009 | 0.013 | 0.35 | 1.2 | 0.51 | 0.14 | 0.021 | 0.0134 |  |  | 0 | [7 empty] | 391 | 604 | 22
9 | MhA | 200 | 96.3836 | 0.15 | 0.61 | 0.6 | 0.009 | 0.013 | 0.35 | 1.2 | 0.51 | 0.14 | 0.021 | 0.0134 |  |  | 0 | [7 empty] | 363 | 575 | 22
9 | MhA | 300 | 96.3836 | 0.15 | 0.61 | 0.6 | 0.009 | 0.013 | 0.35 | 1.2 | 0.51 | 0.14 | 0.021 | 0.0134 |  |  | 0 | [7 empty] | 361 | 626 | 18
9 | MhA | 400 | 96.3836 | 0.15 | 0.61 | 0.6 | 0.009 | 0.013 | 0.35 | 1.2 | 0.51 | 0.14 | 0.021 | 0.0134 |  |  | 0 | [7 empty] | 367 | 608 | 21
9 | MhA | 450 | 96.3836 | 0.15 | 0.61 | 0.6 | 0.009 | 0.013 | 0.35 | 1.2 | 0.51 | 0.14 | 0.021 | 0.0134 |  |  | 0 | [7 empty] | 352 | 589 | 21
9 | MhA | 500 | 96.3836 | 0.15 | 0.61 | 0.6 | 0.009 | 0.013 | 0.35 | 1.2 | 0.51 | 0.14 | 0.021 | 0.0134 |  |  | 0 | [7 empty] | 330 | 544 | 22
9 | MhA | 550 | 96.3836 | 0.15 | 0.61 | 0.6 | 0.009 | 0.013 | 0.35 | 1.2 | 0.51 | 0.14 | 0.021 | 0.0134 |  |  | 0 | [7 empty] | 376 | 476 | 26
9 | MhA | 600 | 96.3836 | 0.15 | 0.61 | 0.6 | 0.009 | 0.013 | 0.35 | 1.2 | 0.51 | 0.14 | 0.021 | 0.0134 |  |  | 0 | [7 empty] | 248 | 365 | 35
9 | MhA | 650 | 96.3836 | 0.15 | 0.61 | 0.6 | 0.009 | 0.013 | 0.35 | 1.2 | 0.51 | 0.14 | 0.021 | 0.0134 |  |  | 0 | [7 empty] | 184 | 278 | 59
9 | MhC | 27 | 96.7098 | 0.16 | 0.66 | 0.56 | 0.015 | 0.015 | 0.05 | 1.27 | 0.51 | 0.04 | 0.003 | 0.0072 |  |  | 0 | [7 empty] | 423 | 688 | 23
9 | MhC | 100 | 96.7098 | 0.16 | 0.66 | 0.56 | 0.015 | 0.015 | 0.05 | 1.27 | 0.51 | 0.04 | 0.003 | 0.0072 |  |  | 0 | [7 empty] | 390 | 648 | 20
9 | MhC | 200 | 96.7098 | 0.16 | 0.66 | 0.56 | 0.015 | 0.015 | 0.05 | 1.27 | 0.51 | 0.04 | 0.003 | 0.0072 |  |  | 0 | [7 empty] | 411 | 640 | 18
9 | MhC | 300 | 96.7098 | 0.16 | 0.66 | 0.56 | 0.015 | 0.015 | 0.05 | 1.27 | 0.51 | 0.04 | 0.003 | 0.0072 |  |  | 0 | [7 empty] | 383 | 658 | 18
9 | MhC | 400 | 96.7098 | 0.16 | 0.66 | 0.56 | 0.015 | 0.015 | 0.05 | 1.27 | 0.51 | 0.04 | 0.003 | 0.0072 |  |  | 0 | [7 empty] | 465 | 657 | 19
9 | MhC | 450 | 96.7098 | 0.16 | 0.66 | 0.56 | 0.015 | 0.015 | 0.05 | 1.27 | 0.51 | 0.04 | 0.003 | 0.0072 |  |  | 0 | [7 empty] | 378 | 632 | 18
9 | MhC | 500 | 96.7098 | 0.16 | 0.66 | 0.56 | 0.015 | 0.015 | 0.05 | 1.27 | 0.51 | 0.04 | 0.003 | 0.0072 |  |  | 0 | [7 empty] | 393 | 592 | 19
9 | MhC | 550 | 96.7098 | 0.16 | 0.66 | 0.56 | 0.015 | 0.015 | 0.05 | 1.27 | 0.51 | 0.04 | 0.003 | 0.0072 |  |  | 0 | [7 empty] | 465 | 534 | 23
9 | MhC | 600 | 96.7098 | 0.16 | 0.66 | 0.56 | 0.015 | 0.015 | 0.05 | 1.27 | 0.51 | 0.04 | 0.003 | 0.0072 |  |  | 0 | [7 empty] | 322 | 450 | 33
9 | MhC | 650 | 96.7098 | 0.16 | 0.66 | 0.56 | 0.015 | 0.015 | 0.05 | 1.27 | 0.51 | 0.04 | 0.003 | 0.0072 |  |  | 0 | [7 empty] | 236 | 343 | 34
9 | MhD | 27 | 97.0924 | 0.13 | 0.52 | 0.54 | 0.009 | 0.011 | 0.05 | 1.1 | 0.476 | 0.06 | 0.004 | 0.0076 |  |  | 0 | [7 empty] | 331 | 565 | 28
9 | MhD | 100 | 97.0924 | 0.13 | 0.52 | 0.54 | 0.009 | 0.011 | 0.05 | 1.1 | 0.476 | 0.06 | 0.004 | 0.0076 |  |  | 0 | [7 empty] | 303 | 518 | 26
9 | MhD | 200 | 97.0924 | 0.13 | 0.52 | 0.54 | 0.009 | 0.011 | 0.05 | 1.1 | 0.476 | 0.06 | 0.004 | 0.0076 |  |  | 0 | [7 empty] | 302 | 514 | 24
9 | MhD | 300 | 97.0924 | 0.13 | 0.52 | 0.54 | 0.009 | 0.011 | 0.05 | 1.1 | 0.476 | 0.06 | 0.004 | 0.0076 |  |  | 0 | [7 empty] | 291 | 526 | 22
9 | MhD | 400 | 97.0924 | 0.13 | 0.52 | 0.54 | 0.009 | 0.011 | 0.05 | 1.1 | 0.476 | 0.06 | 0.004 | 0.0076 |  |  | 0 | [7 empty] | 286 | 532 | 23
9 | MhD | 450 | 97.0924 | 0.13 | 0.52 | 0.54 | 0.009 | 0.011 | 0.05 | 1.1 | 0.476 | 0.06 | 0.004 | 0.0076 |  |  | 0 | [7 empty] | 249 | 506 | 24
9 | MhD | 500 | 97.0924 | 0.13 | 0.52 | 0.54 | 0.009 | 0.011 | 0.05 | 1.1 | 0.476 | 0.06 | 0.004 | 0.0076 |  |  | 0 | [7 empty] | 286 | 480 | 25
9 | MhD | 550 | 97.0924 | 0.13 | 0.52 | 0.54 | 0.009 | 0.011 | 0.05 | 1.1 | 0.476 | 0.06 | 0.004 | 0.0076 |  |  | 0 | [7 empty] | 260 | 430 | 30
9 | MhD | 600 | 97.0924 | 0.13 | 0.52 | 0.54 | 0.009 | 0.011 | 0.05 | 1.1 | 0.476 | 0.06 | 0.004 | 0.0076 |  |  | 0 | [7 empty] | 228 | 365 | 39
9 | MhD | 650 | 97.0924 | 0.13 | 0.52 | 0.54 | 0.009 | 0.011 | 0.05 | 1.1 | 0.476 | 0.06 | 0.004 | 0.0076 |  |  | 0 | [7 empty] | 172 | 265 | 66
9 | MhE | 27 | 96.8187 | 0.12 | 0.72 | 0.5 | 0.009 | 0.009 | 0.1 | 1.2 | 0.46 | 0.04 | 0.019 | 0.0043 |  |  | 0 | [7 empty] | 325 | 513 | 31
9 | MhE | 100 | 96.8187 | 0.12 | 0.72 | 0.5 | 0.009 | 0.009 | 0.1 | 1.2 | 0.46 | 0.04 | 0.019 | 0.0043 |  |  | 0 | [7 empty] | 302 | 467 | 29
9 | MhE | 200 | 96.8187 | 0.12 | 0.72 | 0.5 | 0.009 | 0.009 | 0.1 | 1.2 | 0.46 | 0.04 | 0.019 | 0.0043 |  |  | 0 | [7 empty] | 285 | 452 | 27
9 | MhE | 300 | 96.8187 | 0.12 | 0.72 | 0.5 | 0.009 | 0.009 | 0.1 | 1.2 | 0.46 | 0.04 | 0.019 | 0.0043 |  |  | 0 | [7 empty] | 243 | 474 | 24
9 | MhE | 400 | 96.8187 | 0.12 | 0.72 | 0.5 | 0.009 | 0.009 | 0.1 | 1.2 | 0.46 | 0.04 | 0.019 | 0.0043 |  |  | 0 | [7 empty] | 234 | 463 | 27
9 | MhE | 450 | 96.8187 | 0.12 | 0.72 | 0.5 | 0.009 | 0.009 | 0.1 | 1.2 | 0.46 | 0.04 | 0.019 | 0.0043 |  |  | 0 | [7 empty] | 239 | 428 | 30
9 | MhE | 500 | 96.8187 | 0.12 | 0.72 | 0.5 | 0.009 | 0.009 | 0.1 | 1.2 | 0.46 | 0.04 | 0.019 | 0.0043 |  |  | 0 | [7 empty] | 212 | 388 | 32
9 | MhE | 550 | 96.8187 | 0.12 | 0.72 | 0.5 | 0.009 | 0.009 | 0.1 | 1.2 | 0.46 | 0.04 | 0.019 | 0.0043 |  |  | 0 | [7 empty] | 208 | 339 | 40
9 | MhE | 600 | 96.8187 | 0.12 | 0.72 | 0.5 | 0.009 | 0.009 | 0.1 | 1.2 | 0.46 | 0.04 | 0.019 | 0.0043 |  |  | 0 | [7 empty] | 176 | 274 | 50
9 | MhE | 650 | 96.8187 | 0.12 | 0.72 | 0.5 | 0.009 | 0.009 | 0.1 | 1.2 | 0.46 | 0.04 | 0.019 | 0.0043 |  |  | 0 | [7 empty] | 134 | 212 | 79
9 | MhF | 27 | 96.9924 | 0.15 | 0.61 | 0.52 | 0.009 | 0.01 | 0.07 | 1.1 | 0.476 | 0.05 | 0.005 | 0.0076 |  |  | 0 | [7 empty] | 351 | 567 | 29
9 | MhF | 100 | 96.9924 | 0.15 | 0.61 | 0.52 | 0.009 | 0.01 | 0.07 | 1.1 | 0.476 | 0.05 | 0.005 | 0.0076 |  |  | 0 | [7 empty] | 331 | 530 | 25
9 | MhF | 200 | 96.9924 | 0.15 | 0.61 | 0.52 | 0.009 | 0.01 | 0.07 | 1.1 | 0.476 | 0.05 | 0.005 | 0.0076 |  |  | 0 | [7 empty] | 321 | 519 | 24
9 | MhF | 300 | 96.9924 | 0.15 | 0.61 | 0.52 | 0.009 | 0.01 | 0.07 | 1.1 | 0.476 | 0.05 | 0.005 | 0.0076 |  |  | 0 | [7 empty] | 294 | 541 | 21
9 | MhF | 400 | 96.9924 | 0.15 | 0.61 | 0.52 | 0.009 | 0.01 | 0.07 | 1.1 | 0.476 | 0.05 | 0.005 | 0.0076 |  |  | 0 | [7 empty] | 282 | 528 | 24
9 | MhF | 450 | 96.9924 | 0.15 | 0.61 | 0.52 | 0.009 | 0.01 | 0.07 | 1.1 | 0.476 | 0.05 | 0.005 | 0.0076 |  |  | 0 | [7 empty] | 260 | 509 | 25
9 | MhF | 500 | 96.9924 | 0.15 | 0.61 | 0.52 | 0.009 | 0.01 | 0.07 | 1.1 | 0.476 | 0.05 | 0.005 | 0.0076 |  |  | 0 | [7 empty] | 272 | 480 | 24
9 | MhF | 550 | 96.9924 | 0.15 | 0.61 | 0.52 | 0.009 | 0.01 | 0.07 | 1.1 | 0.476 | 0.05 | 0.005 | 0.0076 |  |  | 0 | [7 empty] | 253 | 420 | 30
9 | MhF | 600 | 96.9924 | 0.15 | 0.61 | 0.52 | 0.009 | 0.01 | 0.07 | 1.1 | 0.476 | 0.05 | 0.005 | 0.0076 |  |  | 0 | [7 empty] | 226 | 351 | 41
9 | MhF | 650 | 96.9924 | 0.15 | 0.61 | 0.52 | 0.009 | 0.01 | 0.07 | 1.1 | 0.476 | 0.05 | 0.005 | 0.0076 |  |  | 0 | [7 empty] | 171 | 266 | 50
9 | MhL | 27 | 96.7278 | 0.15 | 0.64 | 0.58 | 0.01 | 0.013 | 0.05 | 1.27 | 0.52 | 0.03 | 0.003 | 0.0062 |  |  | 0 | [7 empty] | 359 | 635 | 24
9 | MhL | 100 | 96.7278 | 0.15 | 0.64 | 0.58 | 0.01 | 0.013 | 0.05 | 1.27 | 0.52 | 0.03 | 0.003 | 0.0062 |  |  | 0 | [7 empty] | 344 | 591 | 21
9 | MhL | 200 | 96.7278 | 0.15 | 0.64 | 0.58 | 0.01 | 0.013 | 0.05 | 1.27 | 0.52 | 0.03 | 0.003 | 0.0062 |  |  | 0 | [7 empty] | 345 | 580 | 19
9 | MhL | 300 | 96.7278 | 0.15 | 0.64 | 0.58 | 0.01 | 0.013 | 0.05 | 1.27 | 0.52 | 0.03 | 0.003 | 0.0062 |  |  | 0 | [7 empty] | 359 | 618 | 18
9 | MhL | 400 | 96.7278 | 0.15 | 0.64 | 0.58 | 0.01 | 0.013 | 0.05 | 1.27 | 0.52 | 0.03 | 0.003 | 0.0062 |  |  | 0 | [7 empty] | 328 | 619 | 19
9 | MhL | 450 | 96.7278 | 0.15 | 0.64 | 0.58 | 0.01 | 0.013 | 0.05 | 1.27 | 0.52 | 0.03 | 0.003 | 0.0062 |  |  | 0 | [7 empty] | 324 | 580 | 21
9 | MhL | 500 | 96.7278 | 0.15 | 0.64 | 0.58 | 0.01 | 0.013 | 0.05 | 1.27 | 0.52 | 0.03 | 0.003 | 0.0062 |  |  | 0 | [7 empty] | 325 | 555 | 20
9 | MhL | 550 | 96.7278 | 0.15 | 0.64 | 0.58 | 0.01 | 0.013 | 0.05 | 1.27 | 0.52 | 0.03 | 0.003 | 0.0062 |  |  | 0 | [7 empty] | 385 | 502 | 21
9 | MhL | 600 | 96.7278 | 0.15 | 0.64 | 0.58 | 0.01 | 0.013 | 0.05 | 1.27 | 0.52 | 0.03 | 0.003 | 0.0062 |  |  | 0 | [7 empty] | 286 | 430 | 25
9 | MhL | 650 | 96.7278 | 0.15 | 0.64 | 0.58 | 0.01 | 0.013 | 0.05 | 1.27 | 0.52 | 0.03 | 0.003 | 0.0062 |  |  | 0 | [7 empty] | 211 | 315 | 42
9 | MhM | 27 | 96.4868 | 0.14 | 0.65 | 0.53 | 0.014 | 0.015 | 0.23 | 1.22 | 0.52 | 0.16 | 0.023 | 0.0112 |  |  | 0 | [7 empty] | 350 | 546 | 29
9 | MhM | 100 | 96.4868 | 0.14 | 0.65 | 0.53 | 0.014 | 0.015 | 0.23 | 1.22 | 0.52 | 0.16 | 0.023 | 0.0112 |  |  | 0 | [7 empty] | 328 | 500 | 28
9 | MhM | 200 | 96.4868 | 0.14 | 0.65 | 0.53 | 0.014 | 0.015 | 0.23 | 1.22 | 0.52 | 0.16 | 0.023 | 0.0112 |  |  | 0 | [7 empty] | 312 | 485 | 25
9 | MhM | 300 | 96.4868 | 0.14 | 0.65 | 0.53 | 0.014 | 0.015 | 0.23 | 1.22 | 0.52 | 0.16 | 0.023 | 0.0112 |  |  | 0 | [7 empty] | 278 | 525 | 21
9 | MhM | 400 | 96.4868 | 0.14 | 0.65 | 0.53 | 0.014 | 0.015 | 0.23 | 1.22 | 0.52 | 0.16 | 0.023 | 0.0112 |  |  | 0 | [7 empty] | 248 | 508 | 26
9 | MhM | 450 | 96.4868 | 0.14 | 0.65 | 0.53 | 0.014 | 0.015 | 0.23 | 1.22 | 0.52 | 0.16 | 0.023 | 0.0112 |  |  | 0 | [7 empty] | 228 | 467 | 28
9 | MhM | 500 | 96.4868 | 0.14 | 0.65 | 0.53 | 0.014 | 0.015 | 0.23 | 1.22 | 0.52 | 0.16 | 0.023 | 0.0112 |  |  | 0 | [7 empty] | 231 | 428 | 29
9 | MhM | 550 | 96.4868 | 0.14 | 0.65 | 0.53 | 0.014 | 0.015 | 0.23 | 1.22 | 0.52 | 0.16 | 0.023 | 0.0112 |  |  | 0 | [7 empty] | 208 | 356 | 36
9 | MhM | 600 | 96.4868 | 0.14 | 0.65 | 0.53 | 0.014 | 0.015 | 0.23 | 1.22 | 0.52 | 0.16 | 0.023 | 0.0112 |  |  | 0 | [7 empty] | 176 | 282 | 49
9 | MhM | 650 | 96.4868 | 0.14 | 0.65 | 0.53 | 0.014 | 0.015 | 0.23 | 1.22 | 0.52 | 0.16 | 0.023 | 0.0112 |  |  | 0 | [7 empty] | 135 | 214 | 69
9 | MhN | 27 | 96.7224 | 0.13 | 0.64 | 0.57 | 0.011 | 0.015 | 0.03 | 1.28 | 0.5 | 0.08 | 0.015 | 0.0066 |  |  | 0 | [7 empty] | 357 | 542 | 30
9 | MhN | 100 | 96.7224 | 0.13 | 0.64 | 0.57 | 0.011 | 0.015 | 0.03 | 1.28 | 0.5 | 0.08 | 0.015 | 0.0066 |  |  | 0 | [7 empty] | 330 | 491 | 29
9 | MhN | 200 | 96.7224 | 0.13 | 0.64 | 0.57 | 0.011 | 0.015 | 0.03 | 1.28 | 0.5 | 0.08 | 0.015 | 0.0066 |  |  | 0 | [7 empty] | 315 | 478 | 24
9 | MhN | 300 | 96.7224 | 0.13 | 0.64 | 0.57 | 0.011 | 0.015 | 0.03 | 1.28 | 0.5 | 0.08 | 0.015 | 0.0066 |  |  | 0 | [7 empty] | 274 | 505 | 23
9 | MhN | 400 | 96.7224 | 0.13 | 0.64 | 0.57 | 0.011 | 0.015 | 0.03 | 1.28 | 0.5 | 0.08 | 0.015 | 0.0066 |  |  | 0 | [7 empty] | 238 | 506 | 25
9 | MhN | 450 | 96.7224 | 0.13 | 0.64 | 0.57 | 0.011 | 0.015 | 0.03 | 1.28 | 0.5 | 0.08 | 0.015 | 0.0066 |  |  | 0 | [7 empty] | 226 | 482 | 25
9 | MhN | 500 | 96.7224 | 0.13 | 0.64 | 0.57 | 0.011 | 0.015 | 0.03 | 1.28 | 0.5 | 0.08 | 0.015 | 0.0066 |  |  | 0 | [7 empty] | 226 | 451 | 26
9 | MhN | 550 | 96.7224 | 0.13 | 0.64 | 0.57 | 0.011 | 0.015 | 0.03 | 1.28 | 0.5 | 0.08 | 0.015 | 0.0066 |  |  | 0 | [7 empty] | 218 | 396 | 32
9 | MhN | 600 | 96.7224 | 0.13 | 0.64 | 0.57 | 0.011 | 0.015 | 0.03 | 1.28 | 0.5 | 0.08 | 0.015 | 0.0066 |  |  | 0 | [7 empty] | 197 | 322 | 43
9 | MhN | 650 | 96.7224 | 0.13 | 0.64 | 0.57 | 0.011 | 0.015 | 0.03 | 1.28 | 0.5 | 0.08 | 0.015 | 0.0066 |  |  | 0 | [7 empty] | 154 | 233 | 62
9 | MhV | 27 | 96.7825 | 0.13 | 0.66 | 0.58 | 0.022 | 0.013 | 0.03 | 1.24 | 0.5 | 0.03 | 0.003 | 0.0095 |  |  | 0 | [7 empty] | 298 | 574 | 27
9 | MhV | 100 | 96.7825 | 0.13 | 0.66 | 0.58 | 0.022 | 0.013 | 0.03 | 1.24 | 0.5 | 0.03 | 0.003 | 0.0095 |  |  | 0 | [7 empty] | 292 | 533 | 25
9 | MhV | 200 | 96.7825 | 0.13 | 0.66 | 0.58 | 0.022 | 0.013 | 0.03 | 1.24 | 0.5 | 0.03 | 0.003 | 0.0095 |  |  | 0 | [7 empty] | 351 | 514 | 22
9 | MhV | 300 | 96.7825 | 0.13 | 0.66 | 0.58 | 0.022 | 0.013 | 0.03 | 1.24 | 0.5 | 0.03 | 0.003 | 0.0095 |  |  | 0 | [7 empty] | 292 | 535 | 20
9 | MhV | 400 | 96.7825 | 0.13 | 0.66 | 0.58 | 0.022 | 0.013 | 0.03 | 1.24 | 0.5 | 0.03 | 0.003 | 0.0095 |  |  | 0 | [7 empty] | 274 | 545 | 22
9 | MhV | 450 | 96.7825 | 0.13 | 0.66 | 0.58 | 0.022 | 0.013 | 0.03 | 1.24 | 0.5 | 0.03 | 0.003 | 0.0095 |  |  | 0 | [7 empty] | 260 | 522 | 24
9 | MhV | 500 | 96.7825 | 0.13 | 0.66 | 0.58 | 0.022 | 0.013 | 0.03 | 1.24 | 0.5 | 0.03 | 0.003 | 0.0095 |  |  | 0 | [7 empty] | 256 | 487 | 23
9 | MhV | 550 | 96.7825 | 0.13 | 0.66 | 0.58 | 0.022 | 0.013 | 0.03 | 1.24 | 0.5 | 0.03 | 0.003 | 0.0095 |  |  | 0 | [7 empty] | 251 | 436 | 28
9 | MhV | 600 | 96.7825 | 0.13 | 0.66 | 0.58 | 0.022 | 0.013 | 0.03 | 1.24 | 0.5 | 0.03 | 0.003 | 0.0095 |  |  | 0 | [7 empty] | 228 | 359 | 41
9 | MhV | 650 | 96.7825 | 0.13 | 0.66 | 0.58 | 0.022 | 0.013 | 0.03 | 1.24 | 0.5 | 0.03 | 0.003 | 0.0095 |  |  | 0 | [7 empty] | 171 | 265 | 59
9 | MhW | 27 | 96.6709 | 0.14 | 0.63 | 0.59 | 0.013 | 0.013 | 0.03 | 1.26 | 0.55 | 0.08 | 0.017 | 0.0061 |  |  | 0 | [7 empty] | 316 | 527 | 30
9 | MhW | 100 | 96.6709 | 0.14 | 0.63 | 0.59 | 0.013 | 0.013 | 0.03 | 1.26 | 0.55 | 0.08 | 0.017 | 0.0061 |  |  | 0 | [7 empty] | 298 | 488 | 28
9 | MhW | 200 | 96.6709 | 0.14 | 0.63 | 0.59 | 0.013 | 0.013 | 0.03 | 1.26 | 0.55 | 0.08 | 0.017 | 0.0061 |  |  | 0 | [7 empty] | 298 | 478 | 25
9 | MhW | 300 | 96.6709 | 0.14 | 0.63 | 0.59 | 0.013 | 0.013 | 0.03 | 1.26 | 0.55 | 0.08 | 0.017 | 0.0061 |  |  | 0 | [7 empty] | 248 | 493 | 22
9 | MhW | 400 | 96.6709 | 0.14 | 0.63 | 0.59 | 0.013 | 0.013 | 0.03 | 1.26 | 0.55 | 0.08 | 0.017 | 0.0061 |  |  | 0 | [7 empty] | 230 | 495 | 24
9 | MhW | 450 | 96.6709 | 0.14 | 0.63 | 0.59 | 0.013 | 0.013 | 0.03 | 1.26 | 0.55 | 0.08 | 0.017 | 0.0061 |  |  | 0 | [7 empty] | 223 | 477 | 25
9 | MhW | 500 | 96.6709 | 0.14 | 0.63 | 0.59 | 0.013 | 0.013 | 0.03 | 1.26 | 0.55 | 0.08 | 0.017 | 0.0061 |  |  | 0 | [7 empty] | 220 | 447 | 26
9 | MhW | 550 | 96.6709 | 0.14 | 0.63 | 0.59 | 0.013 | 0.013 | 0.03 | 1.26 | 0.55 | 0.08 | 0.017 | 0.0061 |  |  | 0 | [7 empty] | 205 | 399 | 31
9 | MhW | 600 | 96.6709 | 0.14 | 0.63 | 0.59 | 0.013 | 0.013 | 0.03 | 1.26 | 0.55 | 0.08 | 0.017 | 0.0061 |  |  | 0 | [7 empty] | 197 | 325 | 39
9 | MhW | 650 | 96.6709 | 0.14 | 0.63 | 0.59 | 0.013 | 0.013 | 0.03 | 1.26 | 0.55 | 0.08 | 0.017 | 0.0061 |  |  | 0 | [7 empty] | 147 | 241 | 63
9 | MhX | 27 | 96.4862 | 0.17 | 0.6 | 0.56 | 0.021 | 0.016 | 0.17 | 1.27 | 0.52 | 0.15 | 0.026 | 0.0108 |  |  | 0 | [7 empty] | 377 | 574 | 28
9 | MhX | 100 | 96.4862 | 0.17 | 0.6 | 0.56 | 0.021 | 0.016 | 0.17 | 1.27 | 0.52 | 0.15 | 0.026 | 0.0108 |  |  | 0 | [7 empty] | 367 | 544 | 25
9 | MhX | 200 | 96.4862 | 0.17 | 0.6 | 0.56 | 0.021 | 0.016 | 0.17 | 1.27 | 0.52 | 0.15 | 0.026 | 0.0108 |  |  | 0 | [7 empty] | 336 | 530 | 23
9 | MhX | 300 | 96.4862 | 0.17 | 0.6 | 0.56 | 0.021 | 0.016 | 0.17 | 1.27 | 0.52 | 0.15 | 0.026 | 0.0108 |  |  | 0 | [7 empty] | 332 | 576 | 20
9 | MhX | 400 | 96.4862 | 0.17 | 0.6 | 0.56 | 0.021 | 0.016 | 0.17 | 1.27 | 0.52 | 0.15 | 0.026 | 0.0108 |  |  | 0 | [7 empty] | 273 | 535 | 24
9 | MhX | 450 | 96.4862 | 0.17 | 0.6 | 0.56 | 0.021 | 0.016 | 0.17 | 1.27 | 0.52 | 0.15 | 0.026 | 0.0108 |  |  | 0 | [7 empty] | 270 | 502 | 26
9 | MhX | 500 | 96.4862 | 0.17 | 0.6 | 0.56 | 0.021 | 0.016 | 0.17 | 1.27 | 0.52 | 0.15 | 0.026 | 0.0108 |  |  | 0 | [7 empty] | 294 | 470 | 28
9 | MhX | 550 | 96.4862 | 0.17 | 0.6 | 0.56 | 0.021 | 0.016 | 0.17 | 1.27 | 0.52 | 0.15 | 0.026 | 0.0108 |  |  | 0 | [7 empty] | 274 | 406 | 33
9 | MhX | 600 | 96.4862 | 0.17 | 0.6 | 0.56 | 0.021 | 0.016 | 0.17 | 1.27 | 0.52 | 0.15 | 0.026 | 0.0108 |  |  | 0 | [7 empty] | 228 | 326 | 41
9 | MhX | 650 | 96.4862 | 0.17 | 0.6 | 0.56 | 0.021 | 0.016 | 0.17 | 1.27 | 0.52 | 0.15 | 0.026 | 0.0108 |  |  | 0 | [7 empty] | 168 | 250 | 52
9 | MhY | 27 | 96.7882 | 0.15 | 0.6 | 0.53 | 0.007 | 0.008 | 0.06 | 1.26 | 0.505 | 0.08 | 0.004 | 0.0078 |  |  | 0 | [7 empty] | 372 | 591 | 26
9 | MhY | 100 | 96.7882 | 0.15 | 0.6 | 0.53 | 0.007 | 0.008 | 0.06 | 1.26 | 0.505 | 0.08 | 0.004 | 0.0078 |  |  | 0 | [7 empty] | 345 | 550 | 24
9 | MhY | 200 | 96.7882 | 0.15 | 0.6 | 0.53 | 0.007 | 0.008 | 0.06 | 1.26 | 0.505 | 0.08 | 0.004 | 0.0078 |  |  | 0 | [7 empty] | 337 | 534 | 22
9 | MhY | 300 | 96.7882 | 0.15 | 0.6 | 0.53 | 0.007 | 0.008 | 0.06 | 1.26 | 0.505 | 0.08 | 0.004 | 0.0078 |  |  | 0 | [7 empty] | 324 | 559 | 21
9 | MhY | 400 | 96.7882 | 0.15 | 0.6 | 0.53 | 0.007 | 0.008 | 0.06 | 1.26 | 0.505 | 0.08 | 0.004 | 0.0078 |  |  | 0 | [7 empty] | 316 | 553 | 23
9 | MhY | 450 | 96.7882 | 0.15 | 0.6 | 0.53 | 0.007 | 0.008 | 0.06 | 1.26 | 0.505 | 0.08 | 0.004 | 0.0078 |  |  | 0 | [7 empty] | 293 | 530 | 22
9 | MhY | 500 | 96.7882 | 0.15 | 0.6 | 0.53 | 0.007 | 0.008 | 0.06 | 1.26 | 0.505 | 0.08 | 0.004 | 0.0078 |  |  | 0 | [7 empty] | 293 | 493 | 24
9 | MhY | 550 | 96.7882 | 0.15 | 0.6 | 0.53 | 0.007 | 0.008 | 0.06 | 1.26 | 0.505 | 0.08 | 0.004 | 0.0078 |  |  | 0 | [7 empty] | 288 | 441 | 27
9 | MhY | 600 | 96.7882 | 0.15 | 0.6 | 0.53 | 0.007 | 0.008 | 0.06 | 1.26 | 0.505 | 0.08 | 0.004 | 0.0078 |  |  | 0 | [7 empty] | 245 | 363 | 37
9 | MhY | 650 | 96.7882 | 0.15 | 0.6 | 0.53 | 0.007 | 0.008 | 0.06 | 1.26 | 0.505 | 0.08 | 0.004 | 0.0078 |  |  | 0 | [7 empty] | 187 | 278 | 59
9 | MhZ | 27 | 96.5811 | 0.12 | 0.65 | 0.55 | 0.009 | 0.006 | 0.06 | 1.42 | 0.54 | 0.04 | 0.019 | 0.0049 |  |  | 0 | [7 empty] | 326 | 530 | 30
9 | MhZ | 100 | 96.5811 | 0.12 | 0.65 | 0.55 | 0.009 | 0.006 | 0.06 | 1.42 | 0.54 | 0.04 | 0.019 | 0.0049 |  |  | 0 | [7 empty] | 286 | 474 | 30
9 | MhZ | 200 | 96.5811 | 0.12 | 0.65 | 0.55 | 0.009 | 0.006 | 0.06 | 1.42 | 0.54 | 0.04 | 0.019 | 0.0049 |  |  | 0 | [7 empty] | 270 | 461 | 27
9 | MhZ | 300 | 96.5811 | 0.12 | 0.65 | 0.55 | 0.009 | 0.006 | 0.06 | 1.42 | 0.54 | 0.04 | 0.019 | 0.0049 |  |  | 0 | [7 empty] | 246 | 460 | 24
9 | MhZ | 400 | 96.5811 | 0.12 | 0.65 | 0.55 | 0.009 | 0.006 | 0.06 | 1.42 | 0.54 | 0.04 | 0.019 | 0.0049 |  |  | 0 | [7 empty] | 262 | 470 | 25
9 | MhZ | 450 | 96.5811 | 0.12 | 0.65 | 0.55 | 0.009 | 0.006 | 0.06 | 1.42 | 0.54 | 0.04 | 0.019 | 0.0049 |  |  | 0 | [7 empty] | 221 | 434 | 29
9 | MhZ | 500 | 96.5811 | 0.12 | 0.65 | 0.55 | 0.009 | 0.006 | 0.06 | 1.42 | 0.54 | 0.04 | 0.019 | 0.0049 |  |  | 0 | [7 empty] | 223 | 396 | 32
9 | MhZ | 550 | 96.5811 | 0.12 | 0.65 | 0.55 | 0.009 | 0.006 | 0.06 | 1.42 | 0.54 | 0.04 | 0.019 | 0.0049 |  |  | 0 | [7 empty] | 184 | 339 | 36
9 | MhZ | 600 | 96.5811 | 0.12 | 0.65 | 0.55 | 0.009 | 0.006 | 0.06 | 1.42 | 0.54 | 0.04 | 0.019 | 0.0049 |  |  | 0 | [7 empty] | 178 | 274 | 53
9 | MhZ | 650 | 96.5811 | 0.12 | 0.65 | 0.55 | 0.009 | 0.006 | 0.06 | 1.42 | 0.54 | 0.04 | 0.019 | 0.0049 |  |  | 0 | [7 empty] | 141 | 220 | 70
9 | MAA | 27 | 95.729 | 0.13 | 0.27 | 0.49 | 0.019 | 0.018 | 0.025 | 2.29 | 0.97 | 0.04 | 0.009 | 0.01 |  |  | 0 | [7 empty] | 345 | 530 | 27
9 | MAA | 100 | 95.729 | 0.13 | 0.27 | 0.49 | 0.019 | 0.018 | 0.025 | 2.29 | 0.97 | 0.04 | 0.009 | 0.01 |  |  | 0 | [7 empty] | 312 | 492 | 24
9 | MAA | 200 | 95.729 | 0.13 | 0.27 | 0.49 | 0.019 | 0.018 | 0.025 | 2.29 | 0.97 | 0.04 | 0.009 | 0.01 |  |  | 0 | [7 empty] | 314 | 484 | 20
9 | MAA | 300 | 95.729 | 0.13 | 0.27 | 0.49 | 0.019 | 0.018 | 0.025 | 2.29 | 0.97 | 0.04 | 0.009 | 0.01 |  |  | 0 | [7 empty] | 312 | 517 | 18
9 | MAA | 400 | 95.729 | 0.13 | 0.27 | 0.49 | 0.019 | 0.018 | 0.025 | 2.29 | 0.97 | 0.04 | 0.009 | 0.01 |  |  | 0 | [7 empty] | 290 | 519 | 21
9 | MAA | 450 | 95.729 | 0.13 | 0.27 | 0.49 | 0.019 | 0.018 | 0.025 | 2.29 | 0.97 | 0.04 | 0.009 | 0.01 |  |  | 0 | [7 empty] | 288 | 495 | 21
9 | MAA | 500 | 95.729 | 0.13 | 0.27 | 0.49 | 0.019 | 0.018 | 0.025 | 2.29 | 0.97 | 0.04 | 0.009 | 0.01 |  |  | 0 | [7 empty] | 264 | 467 | 24
9 | MAA | 550 | 95.729 | 0.13 | 0.27 | 0.49 | 0.019 | 0.018 | 0.025 | 2.29 | 0.97 | 0.04 | 0.009 | 0.01 |  |  | 0 | [7 empty] | 249 | 404 | 28
9 | MAA | 600 | 95.729 | 0.13 | 0.27 | 0.49 | 0.019 | 0.018 | 0.025 | 2.29 | 0.97 | 0.04 | 0.009 | 0.01 |  |  | 0 | [7 empty] | 198 | 313 | 36
9 | MAA | 650 | 95.729 | 0.13 | 0.27 | 0.49 | 0.019 | 0.018 | 0.025 | 2.29 | 0.97 | 0.04 | 0.009 | 0.01 |  |  | 0 | [7 empty] | 152 | 237 | 62
9 | MAB | 27 | 95.641 | 0.12 | 0.39 | 0.52 | 0.02 | 0.018 | 0.025 | 2.24 | 0.97 | 0.04 | 0.006 | 0.01 |  |  | 0 | [7 empty] | 355 | 550 | 26
9 | MAB | 100 | 95.641 | 0.12 | 0.39 | 0.52 | 0.02 | 0.018 | 0.025 | 2.24 | 0.97 | 0.04 | 0.006 | 0.01 |  |  | 0 | [7 empty] | 318 | 498 | 24
9 | MAB | 200 | 95.641 | 0.12 | 0.39 | 0.52 | 0.02 | 0.018 | 0.025 | 2.24 | 0.97 | 0.04 | 0.006 | 0.01 |  |  | 0 | [7 empty] | 320 | 496 | 20
9 | MAB | 300 | 95.641 | 0.12 | 0.39 | 0.52 | 0.02 | 0.018 | 0.025 | 2.24 | 0.97 | 0.04 | 0.006 | 0.01 |  |  | 0 | [7 empty] | 322 | 522 | 19
9 | MAB | 400 | 95.641 | 0.12 | 0.39 | 0.52 | 0.02 | 0.018 | 0.025 | 2.24 | 0.97 | 0.04 | 0.006 | 0.01 |  |  | 0 | [7 empty] | 295 | 525 | 22
9 | MAB | 450 | 95.641 | 0.12 | 0.39 | 0.52 | 0.02 | 0.018 | 0.025 | 2.24 | 0.97 | 0.04 | 0.006 | 0.01 |  |  | 0 | [7 empty] | 275 | 499 | 23
9 | MAB | 500 | 95.641 | 0.12 | 0.39 | 0.52 | 0.02 | 0.018 | 0.025 | 2.24 | 0.97 | 0.04 | 0.006 | 0.01 |  |  | 0 | [7 empty] | 278 | 446 | 23
9 | MAB | 550 | 95.641 | 0.12 | 0.39 | 0.52 | 0.02 | 0.018 | 0.025 | 2.24 | 0.97 | 0.04 | 0.006 | 0.01 |  |  | 0 | [7 empty] | 242 | 391 | 26
9 | MAB | 600 | 95.641 | 0.12 | 0.39 | 0.52 | 0.02 | 0.018 | 0.025 | 2.24 | 0.97 | 0.04 | 0.006 | 0.01 |  |  | 0 | [7 empty] | 189 | 303 | 39
9 | MAB | 650 | 95.641 | 0.12 | 0.39 | 0.52 | 0.02 | 0.018 | 0.025 | 2.24 | 0.97 | 0.04 | 0.006 | 0.01 |  |  | 0 | [7 empty] | 146 | 227 | 60
9 | MAC | 27 | 95.7531 | 0.12 | 0.29 | 0.5 | 0.018 | 0.018 | 0.027 | 2.25 | 0.96 | 0.05 | 0.004 | 0.0099 |  |  | 0 | [7 empty] | 325 | 530 | 27
9 | MAC | 100 | 95.7531 | 0.12 | 0.29 | 0.5 | 0.018 | 0.018 | 0.027 | 2.25 | 0.96 | 0.05 | 0.004 | 0.0099 |  |  | 0 | [7 empty] | 311 | 490 | 24
9 | MAC | 200 | 95.7531 | 0.12 | 0.29 | 0.5 | 0.018 | 0.018 | 0.027 | 2.25 | 0.96 | 0.05 | 0.004 | 0.0099 |  |  | 0 | [7 empty] | 323 | 483 | 20
9 | MAC | 300 | 95.7531 | 0.12 | 0.29 | 0.5 | 0.018 | 0.018 | 0.027 | 2.25 | 0.96 | 0.05 | 0.004 | 0.0099 |  |  | 0 | [7 empty] | 291 | 513 | 17
9 | MAC | 400 | 95.7531 | 0.12 | 0.29 | 0.5 | 0.018 | 0.018 | 0.027 | 2.25 | 0.96 | 0.05 | 0.004 | 0.0099 |  |  | 0 | [7 empty] | 276 | 520 | 20
9 | MAC | 450 | 95.7531 | 0.12 | 0.29 | 0.5 | 0.018 | 0.018 | 0.027 | 2.25 | 0.96 | 0.05 | 0.004 | 0.0099 |  |  | 0 | [7 empty] | 282 | 490 | 22
9 | MAC | 500 | 95.7531 | 0.12 | 0.29 | 0.5 | 0.018 | 0.018 | 0.027 | 2.25 | 0.96 | 0.05 | 0.004 | 0.0099 |  |  | 0 | [7 empty] | 236 | 440 | 22
9 | MAC | 550 | 95.7531 | 0.12 | 0.29 | 0.5 | 0.018 | 0.018 | 0.027 | 2.25 | 0.96 | 0.05 | 0.004 | 0.0099 |  |  | 0 | [7 empty] | 233 | 389 | 28
9 | MAC | 600 | 95.7531 | 0.12 | 0.29 | 0.5 | 0.018 | 0.018 | 0.027 | 2.25 | 0.96 | 0.05 | 0.004 | 0.0099 |  |  | 0 | [7 empty] | 201 | 320 | 38
9 | MAC | 650 | 95.7531 | 0.12 | 0.29 | 0.5 | 0.018 | 0.018 | 0.027 | 2.25 | 0.96 | 0.05 | 0.004 | 0.0099 |  |  | 0 | [7 empty] | 145 | 237 | 58
9 | MAD | 27 | 95.772 | 0.11 | 0.29 | 0.43 | 0.013 | 0.012 | 0.036 | 2.28 | 0.97 | 0.07 | 0.008 | 0.009 |  |  | 0 | [7 empty] | 295 | 520 | 28
9 | MAD | 100 | 95.772 | 0.11 | 0.29 | 0.43 | 0.013 | 0.012 | 0.036 | 2.28 | 0.97 | 0.07 | 0.008 | 0.009 |  |  | 0 | [7 empty] | 278 | 475 | 24
9 | MAD | 200 | 95.772 | 0.11 | 0.29 | 0.43 | 0.013 | 0.012 | 0.036 | 2.28 | 0.97 | 0.07 | 0.008 | 0.009 |  |  | 0 | [7 empty] | 272 | 467 | 22
9 | MAD | 300 | 95.772 | 0.11 | 0.29 | 0.43 | 0.013 | 0.012 | 0.036 | 2.28 | 0.97 | 0.07 | 0.008 | 0.009 |  |  | 0 | [7 empty] | 285 | 496 | 19
9 | MAD | 400 | 95.772 | 0.11 | 0.29 | 0.43 | 0.013 | 0.012 | 0.036 | 2.28 | 0.97 | 0.07 | 0.008 | 0.009 |  |  | 0 | [7 empty] | 256 | 484 | 23
9 | MAD | 450 | 95.772 | 0.11 | 0.29 | 0.43 | 0.013 | 0.012 | 0.036 | 2.28 | 0.97 | 0.07 | 0.008 | 0.009 |  |  | 0 | [7 empty] | 251 | 263 | 23
9 | MAD | 500 | 95.772 | 0.11 | 0.29 | 0.43 | 0.013 | 0.012 | 0.036 | 2.28 | 0.97 | 0.07 | 0.008 | 0.009 |  |  | 0 | [7 empty] | 250 | 426 | 26
9 | MAD | 550 | 95.772 | 0.11 | 0.29 | 0.43 | 0.013 | 0.012 | 0.036 | 2.28 | 0.97 | 0.07 | 0.008 | 0.009 |  |  | 0 | [7 empty] | 210 | 355 | 31
9 | MAD | 600 | 95.772 | 0.11 | 0.29 | 0.43 | 0.013 | 0.012 | 0.036 | 2.28 | 0.97 | 0.07 | 0.008 | 0.009 |  |  | 0 | [7 empty] | 171 | 278 | 51
9 | MAD | 650 | 95.772 | 0.11 | 0.29 | 0.43 | 0.013 | 0.012 | 0.036 | 2.28 | 0.97 | 0.07 | 0.008 | 0.009 |  |  | 0 | [7 empty] | 145 | 216 | 52
9 | MAE | 27 | 95.658 | 0.1 | 0.31 | 0.48 | 0.014 | 0.012 | 0.062 | 2.28 | 0.99 | 0.08 | 0.006 | 0.008 |  |  | 0 | [7 empty] | 295 | 520 | 28
9 | MAE | 100 | 95.658 | 0.1 | 0.31 | 0.48 | 0.014 | 0.012 | 0.062 | 2.28 | 0.99 | 0.08 | 0.006 | 0.008 |  |  | 0 | [7 empty] | 273 | 485 | 27
9 | MAE | 200 | 95.658 | 0.1 | 0.31 | 0.48 | 0.014 | 0.012 | 0.062 | 2.28 | 0.99 | 0.08 | 0.006 | 0.008 |  |  | 0 | [7 empty] | 264 | 460 | 22
9 | MAE | 300 | 95.658 | 0.1 | 0.31 | 0.48 | 0.014 | 0.012 | 0.062 | 2.28 | 0.99 | 0.08 | 0.006 | 0.008 |  |  | 0 | [7 empty] | 328 | 515 | 19
9 | MAE | 400 | 95.658 | 0.1 | 0.31 | 0.48 | 0.014 | 0.012 | 0.062 | 2.28 | 0.99 | 0.08 | 0.006 | 0.008 |  |  | 0 | [7 empty] | 262 | 508 | 23
9 | MAE | 450 | 95.658 | 0.1 | 0.31 | 0.48 | 0.014 | 0.012 | 0.062 | 2.28 | 0.99 | 0.08 | 0.006 | 0.008 |  |  | 0 | [7 empty] | 248 | 473 | 23
9 | MAE | 500 | 95.658 | 0.1 | 0.31 | 0.48 | 0.014 | 0.012 | 0.062 | 2.28 | 0.99 | 0.08 | 0.006 | 0.008 |  |  | 0 | [7 empty] | 238 | 431 | 26
9 | MAE | 550 | 95.658 | 0.1 | 0.31 | 0.48 | 0.014 | 0.012 | 0.062 | 2.28 | 0.99 | 0.08 | 0.006 | 0.008 |  |  | 0 | [7 empty] | 203 | 365 | 31
9 | MAE | 600 | 95.658 | 0.1 | 0.31 | 0.48 | 0.014 | 0.012 | 0.062 | 2.28 | 0.99 | 0.08 | 0.006 | 0.008 |  |  | 0 | [7 empty] | 177 | 290 | 51
9 | MAE | 650 | 95.658 | 0.1 | 0.31 | 0.48 | 0.014 | 0.012 | 0.062 | 2.28 | 0.99 | 0.08 | 0.006 | 0.008 |  |  | 0 | [7 empty] | 142 | 216 | 52
9 | MAF | 27 | 95.694 | 0.1 | 0.23 | 0.43 | 0.011 | 0.009 | 0.043 | 2.46 | 0.94 | 0.07 | 0.005 | 0.008 |  |  | 0 | [7 empty] | 275 | 500 | 30
9 | MAF | 100 | 95.694 | 0.1 | 0.23 | 0.43 | 0.011 | 0.009 | 0.043 | 2.46 | 0.94 | 0.07 | 0.005 | 0.008 |  |  | 0 | [7 empty] | 265 | 457 | 27
9 | MAF | 200 | 95.694 | 0.1 | 0.23 | 0.43 | 0.011 | 0.009 | 0.043 | 2.46 | 0.94 | 0.07 | 0.005 | 0.008 |  |  | 0 | [7 empty] | 241 | 434 | 23
9 | MAF | 300 | 95.694 | 0.1 | 0.23 | 0.43 | 0.011 | 0.009 | 0.043 | 2.46 | 0.94 | 0.07 | 0.005 | 0.008 |  |  | 0 | [7 empty] | 238 | 459 | 20
9 | MAF | 400 | 95.694 | 0.1 | 0.23 | 0.43 | 0.011 | 0.009 | 0.043 | 2.46 | 0.94 | 0.07 | 0.005 | 0.008 |  |  | 0 | [7 empty] | 238 | 476 | 22
9 | MAF | 450 | 95.694 | 0.1 | 0.23 | 0.43 | 0.011 | 0.009 | 0.043 | 2.46 | 0.94 | 0.07 | 0.005 | 0.008 |  |  | 0 | [7 empty] | 225 | 448 | 23
9 | MAF | 500 | 95.694 | 0.1 | 0.23 | 0.43 | 0.011 | 0.009 | 0.043 | 2.46 | 0.94 | 0.07 | 0.005 | 0.008 |  |  | 0 | [7 empty] | 220 | 394 | 25
9 | MAF | 550 | 95.694 | 0.1 | 0.23 | 0.43 | 0.011 | 0.009 | 0.043 | 2.46 | 0.94 | 0.07 | 0.005 | 0.008 |  |  | 0 | [7 empty] | 205 | 365 | 28
9 | MAF | 600 | 95.694 | 0.1 | 0.23 | 0.43 | 0.011 | 0.009 | 0.043 | 2.46 | 0.94 | 0.07 | 0.005 | 0.008 |  |  | 0 | [7 empty] | 161 | 283 | 43
9 | MAF | 650 | 95.694 | 0.1 | 0.23 | 0.43 | 0.011 | 0.009 | 0.043 | 2.46 | 0.94 | 0.07 | 0.005 | 0.008 |  |  | 0 | [7 empty] | 133 | 216 | 57
9 | MAG | 27 | 95.7324 | 0.11 | 0.37 | 0.47 | 0.016 | 0.009 | 0.071 | 2.2 | 0.95 | 0.05 | 0.011 | 0.0106 |  |  | 0 | [7 empty] | 300 | 530 | 28
9 | MAG | 100 | 95.7324 | 0.11 | 0.37 | 0.47 | 0.016 | 0.009 | 0.071 | 2.2 | 0.95 | 0.05 | 0.011 | 0.0106 |  |  | 0 | [7 empty] | 275 | 497 | 28
9 | MAG | 200 | 95.7324 | 0.11 | 0.37 | 0.47 | 0.016 | 0.009 | 0.071 | 2.2 | 0.95 | 0.05 | 0.011 | 0.0106 |  |  | 0 | [7 empty] | 297 | 465 | 23
9 | MAG | 300 | 95.7324 | 0.11 | 0.37 | 0.47 | 0.016 | 0.009 | 0.071 | 2.2 | 0.95 | 0.05 | 0.011 | 0.0106 |  |  | 0 | [7 empty] | 256 | 512 | 19
9 | MAG | 400 | 95.7324 | 0.11 | 0.37 | 0.47 | 0.016 | 0.009 | 0.071 | 2.2 | 0.95 | 0.05 | 0.011 | 0.0106 |  |  | 0 | [7 empty] | 239 | 515 | 23
9 | MAG | 450 | 95.7324 | 0.11 | 0.37 | 0.47 | 0.016 | 0.009 | 0.071 | 2.2 | 0.95 | 0.05 | 0.011 | 0.0106 |  |  | 0 | [7 empty] | 221 | 481 | 25
9 | MAG | 500 | 95.7324 | 0.11 | 0.37 | 0.47 | 0.016 | 0.009 | 0.071 | 2.2 | 0.95 | 0.05 | 0.011 | 0.0106 |  |  | 0 | [7 empty] | 207 | 427 | 28
9 | MAG | 550 | 95.7324 | 0.11 | 0.37 | 0.47 | 0.016 | 0.009 | 0.071 | 2.2 | 0.95 | 0.05 | 0.011 | 0.0106 |  |  | 0 | [7 empty] | 192 | 363 | 31
9 | MAG | 600 | 95.7324 | 0.11 | 0.37 | 0.47 | 0.016 | 0.009 | 0.071 | 2.2 | 0.95 | 0.05 | 0.011 | 0.0106 |  |  | 0 | [7 empty] | 166 | 282 | 44
9 | MAG | 650 | 95.7324 | 0.11 | 0.37 | 0.47 | 0.016 | 0.009 | 0.071 | 2.2 | 0.95 | 0.05 | 0.011 | 0.0106 |  |  | 0 | [7 empty] | 135 | 209 | 76
9 | MAH | 27 | 95.8106 | 0.1 | 0.35 | 0.45 | 0.014 | 0.008 | 0.036 | 2.21 | 0.95 | 0.05 | 0.011 | 0.0104 |  |  | 0 | [7 empty] | 295 | 480 | 30
9 | MAH | 100 | 95.8106 | 0.1 | 0.35 | 0.45 | 0.014 | 0.008 | 0.036 | 2.21 | 0.95 | 0.05 | 0.011 | 0.0104 |  |  | 0 | [7 empty] | 276 | 449 | 28
9 | MAH | 200 | 95.8106 | 0.1 | 0.35 | 0.45 | 0.014 | 0.008 | 0.036 | 2.21 | 0.95 | 0.05 | 0.011 | 0.0104 |  |  | 0 | [7 empty] | 263 | 454 | 23
9 | MAH | 300 | 95.8106 | 0.1 | 0.35 | 0.45 | 0.014 | 0.008 | 0.036 | 2.21 | 0.95 | 0.05 | 0.011 | 0.0104 |  |  | 0 | [7 empty] | 260 | 492 | 20
9 | MAH | 400 | 95.8106 | 0.1 | 0.35 | 0.45 | 0.014 | 0.008 | 0.036 | 2.21 | 0.95 | 0.05 | 0.011 | 0.0104 |  |  | 0 | [7 empty] | 211 | 489 | 23
9 | MAH | 450 | 95.8106 | 0.1 | 0.35 | 0.45 | 0.014 | 0.008 | 0.036 | 2.21 | 0.95 | 0.05 | 0.011 | 0.0104 |  |  | 0 | [7 empty] | 202 | 464 | 24
9 | MAH | 500 | 95.8106 | 0.1 | 0.35 | 0.45 | 0.014 | 0.008 | 0.036 | 2.21 | 0.95 | 0.05 | 0.011 | 0.0104 |  |  | 0 | [7 empty] | 189 | 412 | 25
9 | MAH | 550 | 95.8106 | 0.1 | 0.35 | 0.45 | 0.014 | 0.008 | 0.036 | 2.21 | 0.95 | 0.05 | 0.011 | 0.0104 |  |  | 0 | [7 empty] | 192 | 374 | 27
9 | MAH | 600 | 95.8106 | 0.1 | 0.35 | 0.45 | 0.014 | 0.008 | 0.036 | 2.21 | 0.95 | 0.05 | 0.011 | 0.0104 |  |  | 0 | [7 empty] | 174 | 288 | 40
9 | MAH | 650 | 95.8106 | 0.1 | 0.35 | 0.45 | 0.014 | 0.008 | 0.036 | 2.21 | 0.95 | 0.05 | 0.011 | 0.0104 |  |  | 0 | [7 empty] | 137 | 209 | 57
9 | MAJ | 27 | 95.766 | 0.09 | 0.4 | 0.45 | 0.018 | 0.008 | 0.047 | 2.17 | 0.97 | 0.06 | 0.01 | 0.011 |  |  | 0 | [7 empty] | 310 | 500 | 32
9 | MAJ | 100 | 95.766 | 0.09 | 0.4 | 0.45 | 0.018 | 0.008 | 0.047 | 2.17 | 0.97 | 0.06 | 0.01 | 0.011 |  |  | 0 | [7 empty] | 283 | 449 | 26
9 | MAJ | 200 | 95.766 | 0.09 | 0.4 | 0.45 | 0.018 | 0.008 | 0.047 | 2.17 | 0.97 | 0.06 | 0.01 | 0.011 |  |  | 0 | [7 empty] | 297 | 454 | 23
9 | MAJ | 300 | 95.766 | 0.09 | 0.4 | 0.45 | 0.018 | 0.008 | 0.047 | 2.17 | 0.97 | 0.06 | 0.01 | 0.011 |  |  | 0 | [7 empty] | 278 | 492 | 22
9 | MAJ | 400 | 95.766 | 0.09 | 0.4 | 0.45 | 0.018 | 0.008 | 0.047 | 2.17 | 0.97 | 0.06 | 0.01 | 0.011 |  |  | 0 | [7 empty] | 220 | 489 | 24
9 | MAJ | 450 | 95.766 | 0.09 | 0.4 | 0.45 | 0.018 | 0.008 | 0.047 | 2.17 | 0.97 | 0.06 | 0.01 | 0.011 |  |  | 0 | [7 empty] | 211 | 464 | 25
9 | MAJ | 500 | 95.766 | 0.09 | 0.4 | 0.45 | 0.018 | 0.008 | 0.047 | 2.17 | 0.97 | 0.06 | 0.01 | 0.011 |  |  | 0 | [7 empty] | 207 | 412 | 26
9 | MAJ | 550 | 95.766 | 0.09 | 0.4 | 0.45 | 0.018 | 0.008 | 0.047 | 2.17 | 0.97 | 0.06 | 0.01 | 0.011 |  |  | 0 | [7 empty] | 192 | 374 | 28
9 | MAJ | 600 | 95.766 | 0.09 | 0.4 | 0.45 | 0.018 | 0.008 | 0.047 | 2.17 | 0.97 | 0.06 | 0.01 | 0.011 |  |  | 0 | [7 empty] | 167 | 288 | 45
9 | MAJ | 650 | 95.766 | 0.09 | 0.4 | 0.45 | 0.018 | 0.008 | 0.047 | 2.17 | 0.97 | 0.06 | 0.01 | 0.011 |  |  | 0 | [7 empty] | 134 | 209 | 78
9 | MAL | 27 | 95.574 | 0.12 | 0.35 | 0.5 | 0.01 | 0.008 | 0.096 | 2.25 | 1.04 | 0.04 | 0.004 | 0.008 |  |  | 0 | [7 empty] | 320 | 510 | 29
9 | MAL | 100 | 95.574 | 0.12 | 0.35 | 0.5 | 0.01 | 0.008 | 0.096 | 2.25 | 1.04 | 0.04 | 0.004 | 0.008 |  |  | 0 | [7 empty] | 297 | 467 | 28
9 | MAL | 200 | 95.574 | 0.12 | 0.35 | 0.5 | 0.01 | 0.008 | 0.096 | 2.25 | 1.04 | 0.04 | 0.004 | 0.008 |  |  | 0 | [7 empty] | 329 | 458 | 23
9 | MAL | 300 | 95.574 | 0.12 | 0.35 | 0.5 | 0.01 | 0.008 | 0.096 | 2.25 | 1.04 | 0.04 | 0.004 | 0.008 |  |  | 0 | [7 empty] | 344 | 497 | 20
9 | MAL | 400 | 95.574 | 0.12 | 0.35 | 0.5 | 0.01 | 0.008 | 0.096 | 2.25 | 1.04 | 0.04 | 0.004 | 0.008 |  |  | 0 | [7 empty] | 299 | 502 | 22
9 | MAL | 450 | 95.574 | 0.12 | 0.35 | 0.5 | 0.01 | 0.008 | 0.096 | 2.25 | 1.04 | 0.04 | 0.004 | 0.008 |  |  | 0 | [7 empty] | 293 | 476 | 23
9 | MAL | 500 | 95.574 | 0.12 | 0.35 | 0.5 | 0.01 | 0.008 | 0.096 | 2.25 | 1.04 | 0.04 | 0.004 | 0.008 |  |  | 0 | [7 empty] | 277 | 439 | 26
9 | MAL | 550 | 95.574 | 0.12 | 0.35 | 0.5 | 0.01 | 0.008 | 0.096 | 2.25 | 1.04 | 0.04 | 0.004 | 0.008 |  |  | 0 | [7 empty] | 253 | 383 | 31
9 | MAL | 600 | 95.574 | 0.12 | 0.35 | 0.5 | 0.01 | 0.008 | 0.096 | 2.25 | 1.04 | 0.04 | 0.004 | 0.008 |  |  | 0 | [7 empty] | 196 | 297 | 46
9 | MAL | 650 | 95.574 | 0.12 | 0.35 | 0.5 | 0.01 | 0.008 | 0.096 | 2.25 | 1.04 | 0.04 | 0.004 | 0.008 |  |  | 0 | [7 empty] | 139 | 225 | 61
9 | MAM | 27 | 95.723 | 0.12 | 0.33 | 0.5 | 0.01 | 0.005 | 0.07 | 2.17 | 1 | 0.06 | 0.004 | 0.008 |  |  | 0 | [7 empty] | 260 | 520 | 30
9 | MAM | 100 | 95.723 | 0.12 | 0.33 | 0.5 | 0.01 | 0.005 | 0.07 | 2.17 | 1 | 0.06 | 0.004 | 0.008 |  |  | 0 | [7 empty] | 262 | 483 | 28
9 | MAM | 200 | 95.723 | 0.12 | 0.33 | 0.5 | 0.01 | 0.005 | 0.07 | 2.17 | 1 | 0.06 | 0.004 | 0.008 |  |  | 0 | [7 empty] | 257 | 472 | 23
9 | MAM | 300 | 95.723 | 0.12 | 0.33 | 0.5 | 0.01 | 0.005 | 0.07 | 2.17 | 1 | 0.06 | 0.004 | 0.008 |  |  | 0 | [7 empty] | 309 | 509 | 19
9 | MAM | 400 | 95.723 | 0.12 | 0.33 | 0.5 | 0.01 | 0.005 | 0.07 | 2.17 | 1 | 0.06 | 0.004 | 0.008 |  |  | 0 | [7 empty] | 253 | 511 | 23
9 | MAM | 450 | 95.723 | 0.12 | 0.33 | 0.5 | 0.01 | 0.005 | 0.07 | 2.17 | 1 | 0.06 | 0.004 | 0.008 |  |  | 0 | [7 empty] | 240 | 482 | 24
9 | MAM | 500 | 95.723 | 0.12 | 0.33 | 0.5 | 0.01 | 0.005 | 0.07 | 2.17 | 1 | 0.06 | 0.004 | 0.008 |  |  | 0 | [7 empty] | 219 | 452 | 26
9 | MAM | 550 | 95.723 | 0.12 | 0.33 | 0.5 | 0.01 | 0.005 | 0.07 | 2.17 | 1 | 0.06 | 0.004 | 0.008 |  |  | 0 | [7 empty] | 213 | 393 | 31
9 | MAM | 600 | 95.723 | 0.12 | 0.33 | 0.5 | 0.01 | 0.005 | 0.07 | 2.17 | 1 | 0.06 | 0.004 | 0.008 |  |  | 0 | [7 empty] | 183 | 314 | 46
9 | MAM | 650 | 95.723 | 0.12 | 0.33 | 0.5 | 0.01 | 0.005 | 0.07 | 2.17 | 1 | 0.06 | 0.004 | 0.008 |  |  | 0 | [7 empty] | 140 | 234 | 61
9 | MAN | 27 | 95.594 | 0.12 | 0.35 | 0.49 | 0.01 | 0.006 | 0.098 | 2.24 | 1.04 | 0.04 | 0.004 | 0.008 |  |  | 0 | [7 empty] | 290 | 510 | 30
9 | MAN | 100 | 95.594 | 0.12 | 0.35 | 0.49 | 0.01 | 0.006 | 0.098 | 2.24 | 1.04 | 0.04 | 0.004 | 0.008 |  |  | 0 | [7 empty] | 266 | 467 | 28
9 | MAN | 200 | 95.594 | 0.12 | 0.35 | 0.49 | 0.01 | 0.006 | 0.098 | 2.24 | 1.04 | 0.04 | 0.004 | 0.008 |  |  | 0 | [7 empty] | 293 | 470 | 23
9 | MAN | 300 | 95.594 | 0.12 | 0.35 | 0.49 | 0.01 | 0.006 | 0.098 | 2.24 | 1.04 | 0.04 | 0.004 | 0.008 |  |  | 0 | [7 empty] | 298 | 501 | 20
9 | MAN | 400 | 95.594 | 0.12 | 0.35 | 0.49 | 0.01 | 0.006 | 0.098 | 2.24 | 1.04 | 0.04 | 0.004 | 0.008 |  |  | 0 | [7 empty] | 288 | 512 | 25
9 | MAN | 450 | 95.594 | 0.12 | 0.35 | 0.49 | 0.01 | 0.006 | 0.098 | 2.24 | 1.04 | 0.04 | 0.004 | 0.008 |  |  | 0 | [7 empty] | 265 | 485 | 23
9 | MAN | 500 | 95.594 | 0.12 | 0.35 | 0.49 | 0.01 | 0.006 | 0.098 | 2.24 | 1.04 | 0.04 | 0.004 | 0.008 |  |  | 0 | [7 empty] | 245 | 446 | 25
9 | MAN | 550 | 95.594 | 0.12 | 0.35 | 0.49 | 0.01 | 0.006 | 0.098 | 2.24 | 1.04 | 0.04 | 0.004 | 0.008 |  |  | 0 | [7 empty] | 236 | 402 | 31
9 | MAN | 600 | 95.594 | 0.12 | 0.35 | 0.49 | 0.01 | 0.006 | 0.098 | 2.24 | 1.04 | 0.04 | 0.004 | 0.008 |  |  | 0 | [7 empty] | 186 | 310 | 38
9 | MAN | 650 | 95.594 | 0.12 | 0.35 | 0.49 | 0.01 | 0.006 | 0.098 | 2.24 | 1.04 | 0.04 | 0.004 | 0.008 |  |  | 0 | [7 empty] | 145 | 235 | 65
9 | MaB | 27 | 95.9774 | 0.12 | 0.26 | 0.48 | 0.013 | 0.006 | 0.08 | 2 | 0.96 | 0.08 | 0.014 | 0.0096 |  |  | 0 | [7 empty] | 385 | 555 | 27
9 | MaB | 100 | 95.9774 | 0.12 | 0.26 | 0.48 | 0.013 | 0.006 | 0.08 | 2 | 0.96 | 0.08 | 0.014 | 0.0096 |  |  | 0 | [7 empty] | 358 | 497 | 26
9 | MaB | 200 | 95.9774 | 0.12 | 0.26 | 0.48 | 0.013 | 0.006 | 0.08 | 2 | 0.96 | 0.08 | 0.014 | 0.0096 |  |  | 0 | [7 empty] | 348 | 473 | 23
9 | MaB | 300 | 95.9774 | 0.12 | 0.26 | 0.48 | 0.013 | 0.006 | 0.08 | 2 | 0.96 | 0.08 | 0.014 | 0.0096 |  |  | 0 | [7 empty] | 384 | 491 | 19
9 | MaB | 400 | 95.9774 | 0.12 | 0.26 | 0.48 | 0.013 | 0.006 | 0.08 | 2 | 0.96 | 0.08 | 0.014 | 0.0096 |  |  | 0 | [7 empty] | 338 | 469 | 21
9 | MaB | 450 | 95.9774 | 0.12 | 0.26 | 0.48 | 0.013 | 0.006 | 0.08 | 2 | 0.96 | 0.08 | 0.014 | 0.0096 |  |  | 0 | [7 empty] | 320 | 442 | 21
9 | MaB | 500 | 95.9774 | 0.12 | 0.26 | 0.48 | 0.013 | 0.006 | 0.08 | 2 | 0.96 | 0.08 | 0.014 | 0.0096 |  |  | 0 | [7 empty] | 286 | 390 | 28
9 | MaB | 550 | 95.9774 | 0.12 | 0.26 | 0.48 | 0.013 | 0.006 | 0.08 | 2 | 0.96 | 0.08 | 0.014 | 0.0096 |  |  | 0 | [7 empty] | 276 | 350 | 31
9 | MaB | 600 | 95.9774 | 0.12 | 0.26 | 0.48 | 0.013 | 0.006 | 0.08 | 2 | 0.96 | 0.08 | 0.014 | 0.0096 |  |  | 0 | [7 empty] | 250 | 309 | 45
9 | MaB | 650 | 95.9774 | 0.12 | 0.26 | 0.48 | 0.013 | 0.006 | 0.08 | 2 | 0.96 | 0.08 | 0.014 | 0.0096 |  |  | 0 | [7 empty] | 189 | 268 | 48
9 | MaC | 27 | 95.7515 | 0.12 | 0.29 | 0.48 | 0.015 | 0.007 | 0.05 | 2.2 | 0.99 | 0.07 | 0.017 | 0.0095 |  |  | 0 | [7 empty] | 443 | 592 | 23
9 | MaC | 100 | 95.7515 | 0.12 | 0.29 | 0.48 | 0.015 | 0.007 | 0.05 | 2.2 | 0.99 | 0.07 | 0.017 | 0.0095 |  |  | 0 | [7 empty] | 410 | 538 | 22
9 | MaC | 200 | 95.7515 | 0.12 | 0.29 | 0.48 | 0.015 | 0.007 | 0.05 | 2.2 | 0.99 | 0.07 | 0.017 | 0.0095 |  |  | 0 | [7 empty] | 383 | 504 | 20
9 | MaC | 300 | 95.7515 | 0.12 | 0.29 | 0.48 | 0.015 | 0.007 | 0.05 | 2.2 | 0.99 | 0.07 | 0.017 | 0.0095 |  |  | 0 | [7 empty] | 375 | 482 | 18
9 | MaC | 400 | 95.7515 | 0.12 | 0.29 | 0.48 | 0.015 | 0.007 | 0.05 | 2.2 | 0.99 | 0.07 | 0.017 | 0.0095 |  |  | 0 | [7 empty] | 370 | 481 | 18
9 | MaC | 450 | 95.7515 | 0.12 | 0.29 | 0.48 | 0.015 | 0.007 | 0.05 | 2.2 | 0.99 | 0.07 | 0.017 | 0.0095 |  |  | 0 | [7 empty] | 352 | 462 | 20
9 | MaC | 500 | 95.7515 | 0.12 | 0.29 | 0.48 | 0.015 | 0.007 | 0.05 | 2.2 | 0.99 | 0.07 | 0.017 | 0.0095 |  |  | 0 | [7 empty] | 335 | 424 | 22
9 | MaC | 550 | 95.7515 | 0.12 | 0.29 | 0.48 | 0.015 | 0.007 | 0.05 | 2.2 | 0.99 | 0.07 | 0.017 | 0.0095 |  |  | 0 | [7 empty] | 307 | 372 | 25
9 | MaC | 600 | 95.7515 | 0.12 | 0.29 | 0.48 | 0.015 | 0.007 | 0.05 | 2.2 | 0.99 | 0.07 | 0.017 | 0.0095 |  |  | 0 | [7 empty] | 256 | 318 | 43
9 | MaC | 650 | 95.7515 | 0.12 | 0.29 | 0.48 | 0.015 | 0.007 | 0.05 | 2.2 | 0.99 | 0.07 | 0.017 | 0.0095 |  |  | 0 | [7 empty] | 196 | 265 | 34
9 | MaD | 27 | 95.6552 | 0.13 | 0.3 | 0.44 | 0.017 | 0.01 | 0.09 | 2.37 | 0.91 | 0.05 | 0.017 | 0.0108 |  |  | 0 | [7 empty] | 470 | 632 | 22
9 | MaD | 100 | 95.6552 | 0.13 | 0.3 | 0.44 | 0.017 | 0.01 | 0.09 | 2.37 | 0.91 | 0.05 | 0.017 | 0.0108 |  |  | 0 | [7 empty] | 462 | 594 | 21
9 | MaD | 200 | 95.6552 | 0.13 | 0.3 | 0.44 | 0.017 | 0.01 | 0.09 | 2.37 | 0.91 | 0.05 | 0.017 | 0.0108 |  |  | 0 | [7 empty] | 441 | 562 | 20
9 | MaD | 300 | 95.6552 | 0.13 | 0.3 | 0.44 | 0.017 | 0.01 | 0.09 | 2.37 | 0.91 | 0.05 | 0.017 | 0.0108 |  |  | 0 | [7 empty] | 425 | 542 | 18
9 | MaD | 400 | 95.6552 | 0.13 | 0.3 | 0.44 | 0.017 | 0.01 | 0.09 | 2.37 | 0.91 | 0.05 | 0.017 | 0.0108 |  |  | 0 | [7 empty] | 395 | 526 | 18
9 | MaD | 450 | 95.6552 | 0.13 | 0.3 | 0.44 | 0.017 | 0.01 | 0.09 | 2.37 | 0.91 | 0.05 | 0.017 | 0.0108 |  |  | 0 | [7 empty] | 419 | 499 | 22
9 | MaD | 500 | 95.6552 | 0.13 | 0.3 | 0.44 | 0.017 | 0.01 | 0.09 | 2.37 | 0.91 | 0.05 | 0.017 | 0.0108 |  |  | 0 | [7 empty] | 353 | 443 | 25
9 | MaD | 550 | 95.6552 | 0.13 | 0.3 | 0.44 | 0.017 | 0.01 | 0.09 | 2.37 | 0.91 | 0.05 | 0.017 | 0.0108 |  |  | 0 | [7 empty] | 346 | 396 | 32
9 | MaD | 600 | 95.6552 | 0.13 | 0.3 | 0.44 | 0.017 | 0.01 | 0.09 | 2.37 | 0.91 | 0.05 | 0.017 | 0.0108 |  |  | 0 | [7 empty] | 261 | 324 | 37
9 | MaD | 650 | 95.6552 | 0.13 | 0.3 | 0.44 | 0.017 | 0.01 | 0.09 | 2.37 | 0.91 | 0.05 | 0.017 | 0.0108 |  |  | 0 | [7 empty] | 209 | 297 | 42
9 | MaE | 27 | 95.2694 | 0.15 | 0.27 | 0.61 | 0.015 | 0.015 | 0.32 | 2.35 | 0.96 | 0.02 | 0.012 | 0.0086 |  |  | 0 | [7 empty] | 512 | 663 | 22
9 | MaE | 100 | 95.2694 | 0.15 | 0.27 | 0.61 | 0.015 | 0.015 | 0.32 | 2.35 | 0.96 | 0.02 | 0.012 | 0.0086 |  |  | 0 | [7 empty] | 488 | 609 | 20
9 | MaE | 200 | 95.2694 | 0.15 | 0.27 | 0.61 | 0.015 | 0.015 | 0.32 | 2.35 | 0.96 | 0.02 | 0.012 | 0.0086 |  |  | 0 | [7 empty] | 481 | 594 | 19
9 | MaE | 300 | 95.2694 | 0.15 | 0.27 | 0.61 | 0.015 | 0.015 | 0.32 | 2.35 | 0.96 | 0.02 | 0.012 | 0.0086 |  |  | 0 | [7 empty] | 468 | 576 | 17
9 | MaE | 400 | 95.2694 | 0.15 | 0.27 | 0.61 | 0.015 | 0.015 | 0.32 | 2.35 | 0.96 | 0.02 | 0.012 | 0.0086 |  |  | 0 | [7 empty] | 411 | 556 | 16
9 | MaE | 450 | 95.2694 | 0.15 | 0.27 | 0.61 | 0.015 | 0.015 | 0.32 | 2.35 | 0.96 | 0.02 | 0.012 | 0.0086 |  |  | 0 | [7 empty] | 431 | 536 | 17
9 | MaE | 500 | 95.2694 | 0.15 | 0.27 | 0.61 | 0.015 | 0.015 | 0.32 | 2.35 | 0.96 | 0.02 | 0.012 | 0.0086 |  |  | 0 | [7 empty] | 390 | 485 | 21
9 | MaE | 550 | 95.2694 | 0.15 | 0.27 | 0.61 | 0.015 | 0.015 | 0.32 | 2.35 | 0.96 | 0.02 | 0.012 | 0.0086 |  |  | 0 | [7 empty] | 364 | 435 | 21
9 | MaE | 600 | 95.2694 | 0.15 | 0.27 | 0.61 | 0.015 | 0.015 | 0.32 | 2.35 | 0.96 | 0.02 | 0.012 | 0.0086 |  |  | 0 | [7 empty] | 306 | 368 | 25
9 | MaE | 650 | 95.2694 | 0.15 | 0.27 | 0.61 | 0.015 | 0.015 | 0.32 | 2.35 | 0.96 | 0.02 | 0.012 | 0.0086 |  |  | 0 | [7 empty] | 226 | 302 | 31
9 | MaF | 27 | 95.3507 | 0.15 | 0.18 | 0.63 | 0.015 | 0.016 | 0.24 | 2.23 | 0.97 | 0.2 | 0.01 | 0.0083 |  |  | 0 | [7 empty] | 364 | 554 | 27
9 | MaF | 100 | 95.3507 | 0.15 | 0.18 | 0.63 | 0.015 | 0.016 | 0.24 | 2.23 | 0.97 | 0.2 | 0.01 | 0.0083 |  |  | 0 | [7 empty] | 352 | 512 | 26
9 | MaF | 200 | 95.3507 | 0.15 | 0.18 | 0.63 | 0.015 | 0.016 | 0.24 | 2.23 | 0.97 | 0.2 | 0.01 | 0.0083 |  |  | 0 | [7 empty] | 346 | 488 | 24
9 | MaF | 300 | 95.3507 | 0.15 | 0.18 | 0.63 | 0.015 | 0.016 | 0.24 | 2.23 | 0.97 | 0.2 | 0.01 | 0.0083 |  |  | 0 | [7 empty] | 344 | 488 | 20
9 | MaF | 400 | 95.3507 | 0.15 | 0.18 | 0.63 | 0.015 | 0.016 | 0.24 | 2.23 | 0.97 | 0.2 | 0.01 | 0.0083 |  |  | 0 | [7 empty] | 331 | 489 | 20
9 | MaF | 450 | 95.3507 | 0.15 | 0.18 | 0.63 | 0.015 | 0.016 | 0.24 | 2.23 | 0.97 | 0.2 | 0.01 | 0.0083 |  |  | 0 | [7 empty] | 316 | 462 | 21
9 | MaF | 500 | 95.3507 | 0.15 | 0.18 | 0.63 | 0.015 | 0.016 | 0.24 | 2.23 | 0.97 | 0.2 | 0.01 | 0.0083 |  |  | 0 | [7 empty] | 293 | 421 | 24
9 | MaF | 550 | 95.3507 | 0.15 | 0.18 | 0.63 | 0.015 | 0.016 | 0.24 | 2.23 | 0.97 | 0.2 | 0.01 | 0.0083 |  |  | 0 | [7 empty] | 277 | 371 | 29
9 | MaF | 600 | 95.3507 | 0.15 | 0.18 | 0.63 | 0.015 | 0.016 | 0.24 | 2.23 | 0.97 | 0.2 | 0.01 | 0.0083 |  |  | 0 | [7 empty] | 246 | 313 | 39
9 | MaF | 650 | 95.3507 | 0.15 | 0.18 | 0.63 | 0.015 | 0.016 | 0.24 | 2.23 | 0.97 | 0.2 | 0.01 | 0.0083 |  |  | 0 | [7 empty] | 177 | 243 | 51
9 | MaG | 27 | 95.524 | 0.12 | 0.23 | 0.59 | 0.02 | 0.019 | 0.27 | 2.09 | 0.9 | 0.22 | 0.008 | 0.009 |  |  | 0 | [7 empty] | 274 | 486 | 30
9 | MaG | 100 | 95.524 | 0.12 | 0.23 | 0.59 | 0.02 | 0.019 | 0.27 | 2.09 | 0.9 | 0.22 | 0.008 | 0.009 |  |  | 0 | [7 empty] | 250 | 438 | 28
9 | MaG | 200 | 95.524 | 0.12 | 0.23 | 0.59 | 0.02 | 0.019 | 0.27 | 2.09 | 0.9 | 0.22 | 0.008 | 0.009 |  |  | 0 | [7 empty] | 245 | 412 | 25
9 | MaG | 300 | 95.524 | 0.12 | 0.23 | 0.59 | 0.02 | 0.019 | 0.27 | 2.09 | 0.9 | 0.22 | 0.008 | 0.009 |  |  | 0 | [7 empty] | 221 | 403 | 22
9 | MaG | 400 | 95.524 | 0.12 | 0.23 | 0.59 | 0.02 | 0.019 | 0.27 | 2.09 | 0.9 | 0.22 | 0.008 | 0.009 |  |  | 0 | [7 empty] | 229 | 417 | 22
9 | MaG | 450 | 95.524 | 0.12 | 0.23 | 0.59 | 0.02 | 0.019 | 0.27 | 2.09 | 0.9 | 0.22 | 0.008 | 0.009 |  |  | 0 | [7 empty] | 220 | 398 | 23
9 | MaG | 500 | 95.524 | 0.12 | 0.23 | 0.59 | 0.02 | 0.019 | 0.27 | 2.09 | 0.9 | 0.22 | 0.008 | 0.009 |  |  | 0 | [7 empty] | 210 | 363 | 26
9 | MaG | 550 | 95.524 | 0.12 | 0.23 | 0.59 | 0.02 | 0.019 | 0.27 | 2.09 | 0.9 | 0.22 | 0.008 | 0.009 |  |  | 0 | [7 empty] | 201 | 314 | 38
9 | MaG | 600 | 95.524 | 0.12 | 0.23 | 0.59 | 0.02 | 0.019 | 0.27 | 2.09 | 0.9 | 0.22 | 0.008 | 0.009 |  |  | 0 | [7 empty] | 176 | 250 | 45
9 | MaG | 650 | 95.524 | 0.12 | 0.23 | 0.59 | 0.02 | 0.019 | 0.27 | 2.09 | 0.9 | 0.22 | 0.008 | 0.009 |  |  | 0 | [7 empty] | 136 | 208 | 54
9 | MnA | 27 | 95.569 | 0.15 | 0.39 | 0.44 | 0.006 | 0.004 | 0.095 | 2.27 | 1 | 0.04 | 0.02 | 0.006 | 0.01 |  | 0 | [7 empty] | 617 | 748 | 22
9 | MnA | 100 | 95.569 | 0.15 | 0.39 | 0.44 | 0.006 | 0.004 | 0.095 | 2.27 | 1 | 0.04 | 0.02 | 0.006 | 0.01 |  | 0 | [7 empty] | 600 | 715 | 21
9 | MnA | 200 | 95.569 | 0.15 | 0.39 | 0.44 | 0.006 | 0.004 | 0.095 | 2.27 | 1 | 0.04 | 0.02 | 0.006 | 0.01 |  | 0 | [7 empty] | 561 | 678 | 19
9 | MnA | 300 | 95.569 | 0.15 | 0.39 | 0.44 | 0.006 | 0.004 | 0.095 | 2.27 | 1 | 0.04 | 0.02 | 0.006 | 0.01 |  | 0 | [7 empty] | 546 | 652 | 17
9 | MnA | 400 | 95.569 | 0.15 | 0.39 | 0.44 | 0.006 | 0.004 | 0.095 | 2.27 | 1 | 0.04 | 0.02 | 0.006 | 0.01 |  | 0 | [7 empty] | 521 | 629 | 18
9 | MnA | 450 | 95.569 | 0.15 | 0.39 | 0.44 | 0.006 | 0.004 | 0.095 | 2.27 | 1 | 0.04 | 0.02 | 0.006 | 0.01 |  | 0 | [7 empty] | 511 | 594 | 23
9 | MnA | 500 | 95.569 | 0.15 | 0.39 | 0.44 | 0.006 | 0.004 | 0.095 | 2.27 | 1 | 0.04 | 0.02 | 0.006 | 0.01 |  | 0 | [7 empty] | 461 | 544 | 21
9 | MnA | 550 | 95.569 | 0.15 | 0.39 | 0.44 | 0.006 | 0.004 | 0.095 | 2.27 | 1 | 0.04 | 0.02 | 0.006 | 0.01 |  | 0 | [7 empty] | 411 | 481 | 25
9 | MnA | 600 | 95.569 | 0.15 | 0.39 | 0.44 | 0.006 | 0.004 | 0.095 | 2.27 | 1 | 0.04 | 0.02 | 0.006 | 0.01 |  | 0 | [7 empty] | 335 | 426 | 30
9 | MnA | 650 | 95.569 | 0.15 | 0.39 | 0.44 | 0.006 | 0.004 | 0.095 | 2.27 | 1 | 0.04 | 0.02 | 0.006 | 0.01 |  | 0 | [7 empty] | 265 | 361 | 33
9 | MnB | 27 | 95.3024 | 0.156 | 0.31 | 0.7 | 0.007 | 0.005 | 0.2 | 2.27 | 0.99 | 0.04 | 0 | 0.0096 | 0.01 |  | 0 | [7 empty] | 469 | 607 | 25
9 | MnB | 100 | 95.3024 | 0.156 | 0.31 | 0.7 | 0.007 | 0.005 | 0.2 | 2.27 | 0.99 | 0.04 | 0 | 0.0096 | 0.01 |  | 0 | [7 empty] | 449 | 569 | 22
9 | MnB | 200 | 95.3024 | 0.156 | 0.31 | 0.7 | 0.007 | 0.005 | 0.2 | 2.27 | 0.99 | 0.04 | 0 | 0.0096 | 0.01 |  | 0 | [7 empty] | 425 | 538 | 21
9 | MnB | 300 | 95.3024 | 0.156 | 0.31 | 0.7 | 0.007 | 0.005 | 0.2 | 2.27 | 0.99 | 0.04 | 0 | 0.0096 | 0.01 |  | 0 | [7 empty] | 408 | 513 | 19
9 | MnB | 400 | 95.3024 | 0.156 | 0.31 | 0.7 | 0.007 | 0.005 | 0.2 | 2.27 | 0.99 | 0.04 | 0 | 0.0096 | 0.01 |  | 0 | [7 empty] | 386 | 504 | 19
9 | MnB | 450 | 95.3024 | 0.156 | 0.31 | 0.7 | 0.007 | 0.005 | 0.2 | 2.27 | 0.99 | 0.04 | 0 | 0.0096 | 0.01 |  | 0 | [7 empty] | 378 | 478 | 21
9 | MnB | 500 | 95.3024 | 0.156 | 0.31 | 0.7 | 0.007 | 0.005 | 0.2 | 2.27 | 0.99 | 0.04 | 0 | 0.0096 | 0.01 |  | 0 | [7 empty] | 349 | 432 | 26
9 | MnB | 550 | 95.3024 | 0.156 | 0.31 | 0.7 | 0.007 | 0.005 | 0.2 | 2.27 | 0.99 | 0.04 | 0 | 0.0096 | 0.01 |  | 0 | [7 empty] | 319 | 386 | 29
9 | MnB | 600 | 95.3024 | 0.156 | 0.31 | 0.7 | 0.007 | 0.005 | 0.2 | 2.27 | 0.99 | 0.04 | 0 | 0.0096 | 0.01 |  | 0 | [7 empty] | 255 | 325 | 34
9 | MnB | 650 | 95.3024 | 0.156 | 0.31 | 0.7 | 0.007 | 0.005 | 0.2 | 2.27 | 0.99 | 0.04 | 0 | 0.0096 | 0.01 |  | 0 | [7 empty] | 200 | 280 | 48
9 | MnE | 27 | 95.6665 | 0.13 | 0.25 | 0.49 | 0.009 | 0.011 | 0.03 | 2.31 | 1.01 | 0.03 | 0.042 | 0.0115 | 0.01 |  | 0 | [7 empty] | 663 | 783 | 18
9 | MnE | 100 | 95.6665 | 0.13 | 0.25 | 0.49 | 0.009 | 0.011 | 0.03 | 2.31 | 1.01 | 0.03 | 0.042 | 0.0115 | 0.01 |  | 0 | [7 empty] | 622 | 724 | 18
9 | MnE | 200 | 95.6665 | 0.13 | 0.25 | 0.49 | 0.009 | 0.011 | 0.03 | 2.31 | 1.01 | 0.03 | 0.042 | 0.0115 | 0.01 |  | 0 | [7 empty] | 615 | 713 | 18
9 | MnE | 300 | 95.6665 | 0.13 | 0.25 | 0.49 | 0.009 | 0.011 | 0.03 | 2.31 | 1.01 | 0.03 | 0.042 | 0.0115 | 0.01 |  | 0 | [7 empty] | 604 | 685 | 16
9 | MnE | 400 | 95.6665 | 0.13 | 0.25 | 0.49 | 0.009 | 0.011 | 0.03 | 2.31 | 1.01 | 0.03 | 0.042 | 0.0115 | 0.01 |  | 0 | [7 empty] | 565 | 671 | 18
9 | MnE | 450 | 95.6665 | 0.13 | 0.25 | 0.49 | 0.009 | 0.011 | 0.03 | 2.31 | 1.01 | 0.03 | 0.042 | 0.0115 | 0.01 |  | 0 | [7 empty] | 522 | 613 | 19
9 | MnE | 500 | 95.6665 | 0.13 | 0.25 | 0.49 | 0.009 | 0.011 | 0.03 | 2.31 | 1.01 | 0.03 | 0.042 | 0.0115 | 0.01 |  | 0 | [7 empty] | 512 | 586 | 22
9 | MnE | 550 | 95.6665 | 0.13 | 0.25 | 0.49 | 0.009 | 0.011 | 0.03 | 2.31 | 1.01 | 0.03 | 0.042 | 0.0115 | 0.01 |  | 0 | [7 empty] | 464 | 542 | 24
9 | MnE | 600 | 95.6665 | 0.13 | 0.25 | 0.49 | 0.009 | 0.011 | 0.03 | 2.31 | 1.01 | 0.03 | 0.042 | 0.0115 | 0.01 |  | 0 | [7 empty] | 374 | 459 | 31
9 | MnE | 650 | 95.6665 | 0.13 | 0.25 | 0.49 | 0.009 | 0.011 | 0.03 | 2.31 | 1.01 | 0.03 | 0.042 | 0.0115 | 0.01 |  | 0 | [7 empty] | 268 | 368 | 33
9 | MnF | 27 | 95.3502 | 0.14 | 0.21 | 0.53 | 0.012 | 0.012 | 0.14 | 2.4 | 1.01 | 0.16 | 0.015 | 0.0108 | 0.01 |  | 0 | [7 empty] | 610 | 727 | 22
9 | MnF | 100 | 95.3502 | 0.14 | 0.21 | 0.53 | 0.012 | 0.012 | 0.14 | 2.4 | 1.01 | 0.16 | 0.015 | 0.0108 | 0.01 |  | 0 | [7 empty] | 597 | 694 | 19
9 | MnF | 200 | 95.3502 | 0.14 | 0.21 | 0.53 | 0.012 | 0.012 | 0.14 | 2.4 | 1.01 | 0.16 | 0.015 | 0.0108 | 0.01 |  | 0 | [7 empty] | 570 | 666 | 18
9 | MnF | 300 | 95.3502 | 0.14 | 0.21 | 0.53 | 0.012 | 0.012 | 0.14 | 2.4 | 1.01 | 0.16 | 0.015 | 0.0108 | 0.01 |  | 0 | [7 empty] | 558 | 643 | 17
9 | MnF | 400 | 95.3502 | 0.14 | 0.21 | 0.53 | 0.012 | 0.012 | 0.14 | 2.4 | 1.01 | 0.16 | 0.015 | 0.0108 | 0.01 |  | 0 | [7 empty] | 513 | 609 | 17
9 | MnF | 450 | 95.3502 | 0.14 | 0.21 | 0.53 | 0.012 | 0.012 | 0.14 | 2.4 | 1.01 | 0.16 | 0.015 | 0.0108 | 0.01 |  | 0 | [7 empty] | 495 | 583 | 18
9 | MnF | 500 | 95.3502 | 0.14 | 0.21 | 0.53 | 0.012 | 0.012 | 0.14 | 2.4 | 1.01 | 0.16 | 0.015 | 0.0108 | 0.01 |  | 0 | [7 empty] | 470 | 533 | 20
9 | MnF | 550 | 95.3502 | 0.14 | 0.21 | 0.53 | 0.012 | 0.012 | 0.14 | 2.4 | 1.01 | 0.16 | 0.015 | 0.0108 | 0.01 |  | 0 | [7 empty] | 423 | 488 | 20
9 | MnF | 600 | 95.3502 | 0.14 | 0.21 | 0.53 | 0.012 | 0.012 | 0.14 | 2.4 | 1.01 | 0.16 | 0.015 | 0.0108 | 0.01 |  | 0 | [7 empty] | 331 | 415 | 32
9 | MnF | 650 | 95.3502 | 0.14 | 0.21 | 0.53 | 0.012 | 0.012 | 0.14 | 2.4 | 1.01 | 0.16 | 0.015 | 0.0108 | 0.01 |  | 0 | [7 empty] | 252 | 350 | 31
9 | MnG | 27 | 95.2308 | 0.14 | 0.25 | 0.55 | 0.01 | 0.009 | 0.18 | 2.44 | 1.03 | 0.13 | 0.01 | 0.0102 | 0.01 |  | 0 | [7 empty] | 587 | 711 | 22
9 | MnG | 100 | 95.2308 | 0.14 | 0.25 | 0.55 | 0.01 | 0.009 | 0.18 | 2.44 | 1.03 | 0.13 | 0.01 | 0.0102 | 0.01 |  | 0 | [7 empty] | 586 | 690 | 19
9 | MnG | 200 | 95.2308 | 0.14 | 0.25 | 0.55 | 0.01 | 0.009 | 0.18 | 2.44 | 1.03 | 0.13 | 0.01 | 0.0102 | 0.01 |  | 0 | [7 empty] | 558 | 663 | 18
9 | MnG | 300 | 95.2308 | 0.14 | 0.25 | 0.55 | 0.01 | 0.009 | 0.18 | 2.44 | 1.03 | 0.13 | 0.01 | 0.0102 | 0.01 |  | 0 | [7 empty] | 554 | 646 | 17
9 | MnG | 400 | 95.2308 | 0.14 | 0.25 | 0.55 | 0.01 | 0.009 | 0.18 | 2.44 | 1.03 | 0.13 | 0.01 | 0.0102 | 0.01 |  | 0 | [7 empty] | 503 | 615 | 18
9 | MnG | 450 | 95.2308 | 0.14 | 0.25 | 0.55 | 0.01 | 0.009 | 0.18 | 2.44 | 1.03 | 0.13 | 0.01 | 0.0102 | 0.01 |  | 0 | [7 empty] | 494 | 584 | 19
9 | MnG | 500 | 95.2308 | 0.14 | 0.25 | 0.55 | 0.01 | 0.009 | 0.18 | 2.44 | 1.03 | 0.13 | 0.01 | 0.0102 | 0.01 |  | 0 | [7 empty] | 457 | 532 | 19
9 | MnG | 550 | 95.2308 | 0.14 | 0.25 | 0.55 | 0.01 | 0.009 | 0.18 | 2.44 | 1.03 | 0.13 | 0.01 | 0.0102 | 0.01 |  | 0 | [7 empty] | 425 | 487 | 25
9 | MnG | 600 | 95.2308 | 0.14 | 0.25 | 0.55 | 0.01 | 0.009 | 0.18 | 2.44 | 1.03 | 0.13 | 0.01 | 0.0102 | 0.01 |  | 0 | [7 empty] | 346 | 426 | 23
9 | MnG | 650 | 95.2308 | 0.14 | 0.25 | 0.55 | 0.01 | 0.009 | 0.18 | 2.44 | 1.03 | 0.13 | 0.01 | 0.0102 | 0.01 |  | 0 | [7 empty] | 246 | 344 | 30
9 | MnH | 27 | 95.2158 | 0.14 | 0.31 | 0.52 | 0.009 | 0.009 | 0.19 | 2.4 | 1.04 | 0.13 | 0.015 | 0.0112 | 0.01 |  | 0 | [7 empty] | 575 | 707 | 22
9 | MnH | 100 | 95.2158 | 0.14 | 0.31 | 0.52 | 0.009 | 0.009 | 0.19 | 2.4 | 1.04 | 0.13 | 0.015 | 0.0112 | 0.01 |  | 0 | [7 empty] | 560 | 671 | 20
9 | MnH | 200 | 95.2158 | 0.14 | 0.31 | 0.52 | 0.009 | 0.009 | 0.19 | 2.4 | 1.04 | 0.13 | 0.015 | 0.0112 | 0.01 |  | 0 | [7 empty] | 539 | 648 | 19
9 | MnH | 300 | 95.2158 | 0.14 | 0.31 | 0.52 | 0.009 | 0.009 | 0.19 | 2.4 | 1.04 | 0.13 | 0.015 | 0.0112 | 0.01 |  | 0 | [7 empty] | 551 | 642 | 16
9 | MnH | 400 | 95.2158 | 0.14 | 0.31 | 0.52 | 0.009 | 0.009 | 0.19 | 2.4 | 1.04 | 0.13 | 0.015 | 0.0112 | 0.01 |  | 0 | [7 empty] | 519 | 629 | 18
9 | MnH | 450 | 95.2158 | 0.14 | 0.31 | 0.52 | 0.009 | 0.009 | 0.19 | 2.4 | 1.04 | 0.13 | 0.015 | 0.0112 | 0.01 |  | 0 | [7 empty] | 472 | 574 | 20
9 | MnH | 500 | 95.2158 | 0.14 | 0.31 | 0.52 | 0.009 | 0.009 | 0.19 | 2.4 | 1.04 | 0.13 | 0.015 | 0.0112 | 0.01 |  | 0 | [7 empty] | 450 | 525 | 21
9 | MnH | 550 | 95.2158 | 0.14 | 0.31 | 0.52 | 0.009 | 0.009 | 0.19 | 2.4 | 1.04 | 0.13 | 0.015 | 0.0112 | 0.01 |  | 0 | [7 empty] | 414 | 480 | 23
9 | MnH | 600 | 95.2158 | 0.14 | 0.31 | 0.52 | 0.009 | 0.009 | 0.19 | 2.4 | 1.04 | 0.13 | 0.015 | 0.0112 | 0.01 |  | 0 | [7 empty] | 343 | 413 | 27
9 | MnH | 650 | 95.2158 | 0.14 | 0.31 | 0.52 | 0.009 | 0.009 | 0.19 | 2.4 | 1.04 | 0.13 | 0.015 | 0.0112 | 0.01 |  | 0 | [7 empty] | 257 | 353 | 28
9 | MnJ | 27 | 95.5981 | 0.08 | 0.42 | 0.54 | 0.018 | 0.007 | 0.03 | 2.28 | 0.96 | 0.03 | 0.02 | 0.0069 | 0.01 |  | 0 | [7 empty] | 552 | 661 | 22
9 | MnJ | 100 | 95.5981 | 0.08 | 0.42 | 0.54 | 0.018 | 0.007 | 0.03 | 2.28 | 0.96 | 0.03 | 0.02 | 0.0069 | 0.01 |  | 0 | [7 empty] | 533 | 626 | 20
9 | MnJ | 200 | 95.5981 | 0.08 | 0.42 | 0.54 | 0.018 | 0.007 | 0.03 | 2.28 | 0.96 | 0.03 | 0.02 | 0.0069 | 0.01 |  | 0 | [7 empty] | 510 | 594 | 19
9 | MnJ | 300 | 95.5981 | 0.08 | 0.42 | 0.54 | 0.018 | 0.007 | 0.03 | 2.28 | 0.96 | 0.03 | 0.02 | 0.0069 | 0.01 |  | 0 | [7 empty] | 487 | 561 | 19
9 | MnJ | 400 | 95.5981 | 0.08 | 0.42 | 0.54 | 0.018 | 0.007 | 0.03 | 2.28 | 0.96 | 0.03 | 0.02 | 0.0069 | 0.01 |  | 0 | [7 empty] | 467 | 554 | 17
9 | MnJ | 450 | 95.5981 | 0.08 | 0.42 | 0.54 | 0.018 | 0.007 | 0.03 | 2.28 | 0.96 | 0.03 | 0.02 | 0.0069 | 0.01 |  | 0 | [7 empty] | 434 | 530 | 21
9 | MnJ | 500 | 95.5981 | 0.08 | 0.42 | 0.54 | 0.018 | 0.007 | 0.03 | 2.28 | 0.96 | 0.03 | 0.02 | 0.0069 | 0.01 |  | 0 | [7 empty] | 418 | 492 | 23
9 | MnJ | 550 | 95.5981 | 0.08 | 0.42 | 0.54 | 0.018 | 0.007 | 0.03 | 2.28 | 0.96 | 0.03 | 0.02 | 0.0069 | 0.01 |  | 0 | [7 empty] | 378 | 434 | 26
9 | MnJ | 600 | 95.5981 | 0.08 | 0.42 | 0.54 | 0.018 | 0.007 | 0.03 | 2.28 | 0.96 | 0.03 | 0.02 | 0.0069 | 0.01 |  | 0 | [7 empty] | 313 | 381 | 37
9 | MnJ | 650 | 95.5981 | 0.08 | 0.42 | 0.54 | 0.018 | 0.007 | 0.03 | 2.28 | 0.96 | 0.03 | 0.02 | 0.0069 | 0.01 |  | 0 | [7 empty] | 232 | 318 | 44
10 | MDA | 27 | 93.3876 | 0.09 | 0.31 | 0.54 | 0.007 | 0.01 | 0.08 | 4.91 | 0.52 | 0.13 | 0.005 | 0.0104 |  |  | 0 | [7 empty] | 285 | 490 | 32
10 | MDA | 100 | 93.3876 | 0.09 | 0.31 | 0.54 | 0.007 | 0.01 | 0.08 | 4.91 | 0.52 | 0.13 | 0.005 | 0.0104 |  |  | 0 | [7 empty] | 267 | 437 | 31
10 | MDA | 200 | 93.3876 | 0.09 | 0.31 | 0.54 | 0.007 | 0.01 | 0.08 | 4.91 | 0.52 | 0.13 | 0.005 | 0.0104 |  |  | 0 | [7 empty] | 284 | 416 | 26
10 | MDA | 300 | 93.3876 | 0.09 | 0.31 | 0.54 | 0.007 | 0.01 | 0.08 | 4.91 | 0.52 | 0.13 | 0.005 | 0.0104 |  |  | 0 | [7 empty] | 272 | 393 | 26
10 | MDA | 400 | 93.3876 | 0.09 | 0.31 | 0.54 | 0.007 | 0.01 | 0.08 | 4.91 | 0.52 | 0.13 | 0.005 | 0.0104 |  |  | 0 | [7 empty] | 245 | 392 | 24
10 | MDA | 450 | 93.3876 | 0.09 | 0.31 | 0.54 | 0.007 | 0.01 | 0.08 | 4.91 | 0.52 | 0.13 | 0.005 | 0.0104 |  |  | 0 | [7 empty] | 238 | 382 | 27
10 | MDA | 500 | 93.3876 | 0.09 | 0.31 | 0.54 | 0.007 | 0.01 | 0.08 | 4.91 | 0.52 | 0.13 | 0.005 | 0.0104 |  |  | 0 | [7 empty] | 201 | 337 | 33
10 | MDA | 550 | 93.3876 | 0.09 | 0.31 | 0.54 | 0.007 | 0.01 | 0.08 | 4.91 | 0.52 | 0.13 | 0.005 | 0.0104 |  |  | 0 | [7 empty] | 181 | 287 | 37
10 | MDA | 600 | 93.3876 | 0.09 | 0.31 | 0.54 | 0.007 | 0.01 | 0.08 | 4.91 | 0.52 | 0.13 | 0.005 | 0.0104 |  |  | 0 | [7 empty] | 137 | 225 | 48
10 | MDA | 650 | 93.3876 | 0.09 | 0.31 | 0.54 | 0.007 | 0.01 | 0.08 | 4.91 | 0.52 | 0.13 | 0.005 | 0.0104 |  |  | 0 | [7 empty] | 116 | 181 | 58
10 | MDA | 700 | 93.3876 | 0.09 | 0.31 | 0.54 | 0.007 | 0.01 | 0.08 | 4.91 | 0.52 | 0.13 | 0.005 | 0.0104 |  |  | 0 | [7 empty] | 89 | 131 | 65
10 | MDB | 27 | 93.487 | 0.1 | 0.29 | 0.54 | 0.009 | 0.01 | 0.068 | 4.87 | 0.52 | 0.09 | 0.005 | 0.011 |  |  | 0 | [7 empty] | 285 | 490 | 32
10 | MDB | 100 | 93.487 | 0.1 | 0.29 | 0.54 | 0.009 | 0.01 | 0.068 | 4.87 | 0.52 | 0.09 | 0.005 | 0.011 |  |  | 0 | [7 empty] | 264 | 453 | 32
10 | MDB | 200 | 93.487 | 0.1 | 0.29 | 0.54 | 0.009 | 0.01 | 0.068 | 4.87 | 0.52 | 0.09 | 0.005 | 0.011 |  |  | 0 | [7 empty] | 260 | 418 | 29
10 | MDB | 300 | 93.487 | 0.1 | 0.29 | 0.54 | 0.009 | 0.01 | 0.068 | 4.87 | 0.52 | 0.09 | 0.005 | 0.011 |  |  | 0 | [7 empty] | 254 | 399 | 25
10 | MDB | 400 | 93.487 | 0.1 | 0.29 | 0.54 | 0.009 | 0.01 | 0.068 | 4.87 | 0.52 | 0.09 | 0.005 | 0.011 |  |  | 0 | [7 empty] | 254 | 407 | 22
10 | MDB | 450 | 93.487 | 0.1 | 0.29 | 0.54 | 0.009 | 0.01 | 0.068 | 4.87 | 0.52 | 0.09 | 0.005 | 0.011 |  |  | 0 | [7 empty] | 239 | 394 | 26
10 | MDB | 500 | 93.487 | 0.1 | 0.29 | 0.54 | 0.009 | 0.01 | 0.068 | 4.87 | 0.52 | 0.09 | 0.005 | 0.011 |  |  | 0 | [7 empty] | 207 | 348 | 30
10 | MDB | 550 | 93.487 | 0.1 | 0.29 | 0.54 | 0.009 | 0.01 | 0.068 | 4.87 | 0.52 | 0.09 | 0.005 | 0.011 |  |  | 0 | [7 empty] | 178 | 296 | 43
10 | MDB | 600 | 93.487 | 0.1 | 0.29 | 0.54 | 0.009 | 0.01 | 0.068 | 4.87 | 0.52 | 0.09 | 0.005 | 0.011 |  |  | 0 | [7 empty] | 149 | 239 | 55
10 | MDB | 650 | 93.487 | 0.1 | 0.29 | 0.54 | 0.009 | 0.01 | 0.068 | 4.87 | 0.52 | 0.09 | 0.005 | 0.011 |  |  | 0 | [7 empty] | 115 | 182 | 51
10 | MDB | 700 | 93.487 | 0.1 | 0.29 | 0.54 | 0.009 | 0.01 | 0.068 | 4.87 | 0.52 | 0.09 | 0.005 | 0.011 |  |  | 0 | [7 empty] | 88 | 133 | 61
10 | MDC | 27 | 93.6284 | 0.09 | 0.27 | 0.51 | 0.01 | 0.012 | 0.075 | 4.77 | 0.5 | 0.12 | 0.004 | 0.0106 |  |  | 0 | [7 empty] | 290 | 470 | 34
10 | MDC | 100 | 93.6284 | 0.09 | 0.27 | 0.51 | 0.01 | 0.012 | 0.075 | 4.77 | 0.5 | 0.12 | 0.004 | 0.0106 |  |  | 0 | [7 empty] | 294 | 429 | 33
10 | MDC | 200 | 93.6284 | 0.09 | 0.27 | 0.51 | 0.01 | 0.012 | 0.075 | 4.77 | 0.5 | 0.12 | 0.004 | 0.0106 |  |  | 0 | [7 empty] | 252 | 395 | 29
10 | MDC | 300 | 93.6284 | 0.09 | 0.27 | 0.51 | 0.01 | 0.012 | 0.075 | 4.77 | 0.5 | 0.12 | 0.004 | 0.0106 |  |  | 0 | [7 empty] | 268 | 389 | 26
10 | MDC | 400 | 93.6284 | 0.09 | 0.27 | 0.51 | 0.01 | 0.012 | 0.075 | 4.77 | 0.5 | 0.12 | 0.004 | 0.0106 |  |  | 0 | [7 empty] | 255 | 387 | 23
10 | MDC | 450 | 93.6284 | 0.09 | 0.27 | 0.51 | 0.01 | 0.012 | 0.075 | 4.77 | 0.5 | 0.12 | 0.004 | 0.0106 |  |  | 0 | [7 empty] | 249 | 369 | 27
10 | MDC | 500 | 93.6284 | 0.09 | 0.27 | 0.51 | 0.01 | 0.012 | 0.075 | 4.77 | 0.5 | 0.12 | 0.004 | 0.0106 |  |  | 0 | [7 empty] | 211 | 331 | 34
10 | MDC | 550 | 93.6284 | 0.09 | 0.27 | 0.51 | 0.01 | 0.012 | 0.075 | 4.77 | 0.5 | 0.12 | 0.004 | 0.0106 |  |  | 0 | [7 empty] | 169 | 277 | 38
10 | MDC | 600 | 93.6284 | 0.09 | 0.27 | 0.51 | 0.01 | 0.012 | 0.075 | 4.77 | 0.5 | 0.12 | 0.004 | 0.0106 |  |  | 0 | [7 empty] | 139 | 233 | 52
10 | MDC | 650 | 93.6284 | 0.09 | 0.27 | 0.51 | 0.01 | 0.012 | 0.075 | 4.77 | 0.5 | 0.12 | 0.004 | 0.0106 |  |  | 0 | [7 empty] | 114 | 178 | 59
10 | MDC | 700 | 93.6284 | 0.09 | 0.27 | 0.51 | 0.01 | 0.012 | 0.075 | 4.77 | 0.5 | 0.12 | 0.004 | 0.0106 |  |  | 0 | [7 empty] | 84 | 128 | 62
10 | MDD | 27 | 93.7888 | 0.1 | 0.37 | 0.45 | 0.016 | 0.005 | 0.05 | 4.66 | 0.49 | 0.05 | 0.006 | 0.0142 |  |  | 0 | [7 empty] | 225 | 500 | 33
10 | MDD | 100 | 93.7888 | 0.1 | 0.37 | 0.45 | 0.016 | 0.005 | 0.05 | 4.66 | 0.49 | 0.05 | 0.006 | 0.0142 |  |  | 0 | [7 empty] | 200 | 455 | 32
10 | MDD | 200 | 93.7888 | 0.1 | 0.37 | 0.45 | 0.016 | 0.005 | 0.05 | 4.66 | 0.49 | 0.05 | 0.006 | 0.0142 |  |  | 0 | [7 empty] | 208 | 421 | 29
10 | MDD | 300 | 93.7888 | 0.1 | 0.37 | 0.45 | 0.016 | 0.005 | 0.05 | 4.66 | 0.49 | 0.05 | 0.006 | 0.0142 |  |  | 0 | [7 empty] | 205 | 416 | 27
10 | MDD | 400 | 93.7888 | 0.1 | 0.37 | 0.45 | 0.016 | 0.005 | 0.05 | 4.66 | 0.49 | 0.05 | 0.006 | 0.0142 |  |  | 0 | [7 empty] | 205 | 411 | 26
10 | MDD | 450 | 93.7888 | 0.1 | 0.37 | 0.45 | 0.016 | 0.005 | 0.05 | 4.66 | 0.49 | 0.05 | 0.006 | 0.0142 |  |  | 0 | [7 empty] | 180 | 392 | 29
10 | MDD | 500 | 93.7888 | 0.1 | 0.37 | 0.45 | 0.016 | 0.005 | 0.05 | 4.66 | 0.49 | 0.05 | 0.006 | 0.0142 |  |  | 0 | [7 empty] | 181 | 337 | 36
10 | MDD | 550 | 93.7888 | 0.1 | 0.37 | 0.45 | 0.016 | 0.005 | 0.05 | 4.66 | 0.49 | 0.05 | 0.006 | 0.0142 |  |  | 0 | [7 empty] | 153 | 285 | 44
10 | MDD | 600 | 93.7888 | 0.1 | 0.37 | 0.45 | 0.016 | 0.005 | 0.05 | 4.66 | 0.49 | 0.05 | 0.006 | 0.0142 |  |  | 0 | [7 empty] | 140 | 239 | 55
10 | MDD | 650 | 93.7888 | 0.1 | 0.37 | 0.45 | 0.016 | 0.005 | 0.05 | 4.66 | 0.49 | 0.05 | 0.006 | 0.0142 |  |  | 0 | [7 empty] | 106 | 175 | 53
10 | MDD | 700 | 93.7888 | 0.1 | 0.37 | 0.45 | 0.016 | 0.005 | 0.05 | 4.66 | 0.49 | 0.05 | 0.006 | 0.0142 |  |  | 0 | [7 empty] | 82 | 131 | 75
10 | MDE | 27 | 93.7501 | 0.11 | 0.37 | 0.45 | 0.017 | 0.006 | 0.043 | 4.68 | 0.5 | 0.05 | 0.008 | 0.0159 |  |  | 0 | [7 empty] | 250 | 510 | 32
10 | MDE | 100 | 93.7501 | 0.11 | 0.37 | 0.45 | 0.017 | 0.006 | 0.043 | 4.68 | 0.5 | 0.05 | 0.008 | 0.0159 |  |  | 0 | [7 empty] | 233 | 478 | 31
10 | MDE | 200 | 93.7501 | 0.11 | 0.37 | 0.45 | 0.017 | 0.006 | 0.043 | 4.68 | 0.5 | 0.05 | 0.008 | 0.0159 |  |  | 0 | [7 empty] | 235 | 439 | 28
10 | MDE | 300 | 93.7501 | 0.11 | 0.37 | 0.45 | 0.017 | 0.006 | 0.043 | 4.68 | 0.5 | 0.05 | 0.008 | 0.0159 |  |  | 0 | [7 empty] | 240 | 426 | 26
10 | MDE | 400 | 93.7501 | 0.11 | 0.37 | 0.45 | 0.017 | 0.006 | 0.043 | 4.68 | 0.5 | 0.05 | 0.008 | 0.0159 |  |  | 0 | [7 empty] | 216 | 430 | 24
10 | MDE | 450 | 93.7501 | 0.11 | 0.37 | 0.45 | 0.017 | 0.006 | 0.043 | 4.68 | 0.5 | 0.05 | 0.008 | 0.0159 |  |  | 0 | [7 empty] | 208 | 408 | 29
10 | MDE | 500 | 93.7501 | 0.11 | 0.37 | 0.45 | 0.017 | 0.006 | 0.043 | 4.68 | 0.5 | 0.05 | 0.008 | 0.0159 |  |  | 0 | [7 empty] | 189 | 364 | 36
10 | MDE | 550 | 93.7501 | 0.11 | 0.37 | 0.45 | 0.017 | 0.006 | 0.043 | 4.68 | 0.5 | 0.05 | 0.008 | 0.0159 |  |  | 0 | [7 empty] | 164 | 302 | 44
10 | MDE | 600 | 93.7501 | 0.11 | 0.37 | 0.45 | 0.017 | 0.006 | 0.043 | 4.68 | 0.5 | 0.05 | 0.008 | 0.0159 |  |  | 0 | [7 empty] | 138 | 237 | 55
10 | MDE | 650 | 93.7501 | 0.11 | 0.37 | 0.45 | 0.017 | 0.006 | 0.043 | 4.68 | 0.5 | 0.05 | 0.008 | 0.0159 |  |  | 0 | [7 empty] | 109 | 177 | 53
10 | MDE | 700 | 93.7501 | 0.11 | 0.37 | 0.45 | 0.017 | 0.006 | 0.043 | 4.68 | 0.5 | 0.05 | 0.008 | 0.0159 |  |  | 0 | [7 empty] | 89 | 134 | 75
10 | MDF | 27 | 93.8205 | 0.12 | 0.36 | 0.45 | 0.018 | 0.005 | 0.048 | 4.61 | 0.5 | 0.05 | 0.007 | 0.0115 |  |  | 0 | [7 empty] | 275 | 500 | 32
10 | MDF | 100 | 93.8205 | 0.12 | 0.36 | 0.45 | 0.018 | 0.005 | 0.048 | 4.61 | 0.5 | 0.05 | 0.007 | 0.0115 |  |  | 0 | [7 empty] | 240 | 464 | 32
10 | MDF | 200 | 93.8205 | 0.12 | 0.36 | 0.45 | 0.018 | 0.005 | 0.048 | 4.61 | 0.5 | 0.05 | 0.007 | 0.0115 |  |  | 0 | [7 empty] | 251 | 433 | 29
10 | MDF | 300 | 93.8205 | 0.12 | 0.36 | 0.45 | 0.018 | 0.005 | 0.048 | 4.61 | 0.5 | 0.05 | 0.007 | 0.0115 |  |  | 0 | [7 empty] | 247 | 415 | 26
10 | MDF | 400 | 93.8205 | 0.12 | 0.36 | 0.45 | 0.018 | 0.005 | 0.048 | 4.61 | 0.5 | 0.05 | 0.007 | 0.0115 |  |  | 0 | [7 empty] | 220 | 415 | 24
10 | MDF | 450 | 93.8205 | 0.12 | 0.36 | 0.45 | 0.018 | 0.005 | 0.048 | 4.61 | 0.5 | 0.05 | 0.007 | 0.0115 |  |  | 0 | [7 empty] | 213 | 395 | 30
10 | MDF | 500 | 93.8205 | 0.12 | 0.36 | 0.45 | 0.018 | 0.005 | 0.048 | 4.61 | 0.5 | 0.05 | 0.007 | 0.0115 |  |  | 0 | [7 empty] | 189 | 344 | 37
10 | MDF | 550 | 93.8205 | 0.12 | 0.36 | 0.45 | 0.018 | 0.005 | 0.048 | 4.61 | 0.5 | 0.05 | 0.007 | 0.0115 |  |  | 0 | [7 empty] | 182 | 300 | 42
10 | MDF | 600 | 93.8205 | 0.12 | 0.36 | 0.45 | 0.018 | 0.005 | 0.048 | 4.61 | 0.5 | 0.05 | 0.007 | 0.0115 |  |  | 0 | [7 empty] | 136 | 227 | 52
10 | MDF | 650 | 93.8205 | 0.12 | 0.36 | 0.45 | 0.018 | 0.005 | 0.048 | 4.61 | 0.5 | 0.05 | 0.007 | 0.0115 |  |  | 0 | [7 empty] | 118 | 177 | 57
10 | MDF | 700 | 93.8205 | 0.12 | 0.36 | 0.45 | 0.018 | 0.005 | 0.048 | 4.61 | 0.5 | 0.05 | 0.007 | 0.0115 |  |  | 0 | [7 empty] | 88 | 135 | 60
10 | MDG | 27 | 93.369 | 0.12 | 0.36 | 0.44 | 0.02 | 0.006 | 0.083 | 5.02 | 0.51 | 0.05 | 0.007 | 0.015 |  |  | 0 | [7 empty] | 410 | 580 | 28
10 | MDG | 100 | 93.369 | 0.12 | 0.36 | 0.44 | 0.02 | 0.006 | 0.083 | 5.02 | 0.51 | 0.05 | 0.007 | 0.015 |  |  | 0 | [7 empty] | 393 | 541 | 27
10 | MDG | 200 | 93.369 | 0.12 | 0.36 | 0.44 | 0.02 | 0.006 | 0.083 | 5.02 | 0.51 | 0.05 | 0.007 | 0.015 |  |  | 0 | [7 empty] | 384 | 508 | 23
10 | MDG | 300 | 93.369 | 0.12 | 0.36 | 0.44 | 0.02 | 0.006 | 0.083 | 5.02 | 0.51 | 0.05 | 0.007 | 0.015 |  |  | 0 | [7 empty] | 377 | 486 | 22
10 | MDG | 400 | 93.369 | 0.12 | 0.36 | 0.44 | 0.02 | 0.006 | 0.083 | 5.02 | 0.51 | 0.05 | 0.007 | 0.015 |  |  | 0 | [7 empty] | 342 | 471 | 21
10 | MDG | 450 | 93.369 | 0.12 | 0.36 | 0.44 | 0.02 | 0.006 | 0.083 | 5.02 | 0.51 | 0.05 | 0.007 | 0.015 |  |  | 0 | [7 empty] | 365 | 455 | 23
10 | MDG | 500 | 93.369 | 0.12 | 0.36 | 0.44 | 0.02 | 0.006 | 0.083 | 5.02 | 0.51 | 0.05 | 0.007 | 0.015 |  |  | 0 | [7 empty] | 315 | 399 | 31
10 | MDG | 550 | 93.369 | 0.12 | 0.36 | 0.44 | 0.02 | 0.006 | 0.083 | 5.02 | 0.51 | 0.05 | 0.007 | 0.015 |  |  | 0 | [7 empty] | 274 | 339 | 45
10 | MDG | 600 | 93.369 | 0.12 | 0.36 | 0.44 | 0.02 | 0.006 | 0.083 | 5.02 | 0.51 | 0.05 | 0.007 | 0.015 |  |  | 0 | [7 empty] | 223 | 279 | 33
10 | MDG | 650 | 93.369 | 0.12 | 0.36 | 0.44 | 0.02 | 0.006 | 0.083 | 5.02 | 0.51 | 0.05 | 0.007 | 0.015 |  |  | 0 | [7 empty] | 159 | 239 | 47
10 | MDG | 700 | 93.369 | 0.12 | 0.36 | 0.44 | 0.02 | 0.006 | 0.083 | 5.02 | 0.51 | 0.05 | 0.007 | 0.015 |  |  | 0 | [7 empty] | 98 | 179 | 45
10 | MDH | 27 | 93.353 | 0.12 | 0.33 | 0.56 | 0.022 | 0.006 | 0.046 | 5 | 0.49 | 0.05 | 0.006 | 0.017 |  |  | 0 | [7 empty] | 425 | 600 | 27
10 | MDH | 100 | 93.353 | 0.12 | 0.33 | 0.56 | 0.022 | 0.006 | 0.046 | 5 | 0.49 | 0.05 | 0.006 | 0.017 |  |  | 0 | [7 empty] | 405 | 556 | 26
10 | MDH | 200 | 93.353 | 0.12 | 0.33 | 0.56 | 0.022 | 0.006 | 0.046 | 5 | 0.49 | 0.05 | 0.006 | 0.017 |  |  | 0 | [7 empty] | 398 | 517 | 23
10 | MDH | 300 | 93.353 | 0.12 | 0.33 | 0.56 | 0.022 | 0.006 | 0.046 | 5 | 0.49 | 0.05 | 0.006 | 0.017 |  |  | 0 | [7 empty] | 380 | 498 | 21
10 | MDH | 400 | 93.353 | 0.12 | 0.33 | 0.56 | 0.022 | 0.006 | 0.046 | 5 | 0.49 | 0.05 | 0.006 | 0.017 |  |  | 0 | [7 empty] | 364 | 498 | 21
10 | MDH | 450 | 93.353 | 0.12 | 0.33 | 0.56 | 0.022 | 0.006 | 0.046 | 5 | 0.49 | 0.05 | 0.006 | 0.017 |  |  | 0 | [7 empty] | 362 | 465 | 26
10 | MDH | 500 | 93.353 | 0.12 | 0.33 | 0.56 | 0.022 | 0.006 | 0.046 | 5 | 0.49 | 0.05 | 0.006 | 0.017 |  |  | 0 | [7 empty] | 338 | 421 | 34
10 | MDH | 550 | 93.353 | 0.12 | 0.33 | 0.56 | 0.022 | 0.006 | 0.046 | 5 | 0.49 | 0.05 | 0.006 | 0.017 |  |  | 0 | [7 empty] | 298 | 355 | 41
10 | MDH | 600 | 93.353 | 0.12 | 0.33 | 0.56 | 0.022 | 0.006 | 0.046 | 5 | 0.49 | 0.05 | 0.006 | 0.017 |  |  | 0 | [7 empty] | 245 | 297 | 33
10 | MDH | 650 | 93.353 | 0.12 | 0.33 | 0.56 | 0.022 | 0.006 | 0.046 | 5 | 0.49 | 0.05 | 0.006 | 0.017 |  |  | 0 | [7 empty] | 156 | 247 | 34
10 | MDH | 700 | 93.353 | 0.12 | 0.33 | 0.56 | 0.022 | 0.006 | 0.046 | 5 | 0.49 | 0.05 | 0.006 | 0.017 |  |  | 0 | [7 empty] | 99 | 191 | 55
10 | MDJ | 27 | 93.3642 | 0.12 | 0.32 | 0.55 | 0.02 | 0.005 | 0.046 | 4.99 | 0.5 | 0.06 | 0.007 | 0.0178 |  |  | 0 | [7 empty] | 415 | 590 | 27
10 | MDJ | 100 | 93.3642 | 0.12 | 0.32 | 0.55 | 0.02 | 0.005 | 0.046 | 4.99 | 0.5 | 0.06 | 0.007 | 0.0178 |  |  | 0 | [7 empty] | 410 | 555 | 26
10 | MDJ | 200 | 93.3642 | 0.12 | 0.32 | 0.55 | 0.02 | 0.005 | 0.046 | 4.99 | 0.5 | 0.06 | 0.007 | 0.0178 |  |  | 0 | [7 empty] | 393 | 515 | 24
10 | MDJ | 300 | 93.3642 | 0.12 | 0.32 | 0.55 | 0.02 | 0.005 | 0.046 | 4.99 | 0.5 | 0.06 | 0.007 | 0.0178 |  |  | 0 | [7 empty] | 386 | 499 | 22
10 | MDJ | 400 | 93.3642 | 0.12 | 0.32 | 0.55 | 0.02 | 0.005 | 0.046 | 4.99 | 0.5 | 0.06 | 0.007 | 0.0178 |  |  | 0 | [7 empty] | 375 | 494 | 21
10 | MDJ | 450 | 93.3642 | 0.12 | 0.32 | 0.55 | 0.02 | 0.005 | 0.046 | 4.99 | 0.5 | 0.06 | 0.007 | 0.0178 |  |  | 0 | [7 empty] | 341 | 453 | 24
10 | MDJ | 500 | 93.3642 | 0.12 | 0.32 | 0.55 | 0.02 | 0.005 | 0.046 | 4.99 | 0.5 | 0.06 | 0.007 | 0.0178 |  |  | 0 | [7 empty] | 321 | 403 | 28
10 | MDJ | 550 | 93.3642 | 0.12 | 0.32 | 0.55 | 0.02 | 0.005 | 0.046 | 4.99 | 0.5 | 0.06 | 0.007 | 0.0178 |  |  | 0 | [7 empty] | 284 | 348 | 30
10 | MDJ | 600 | 93.3642 | 0.12 | 0.32 | 0.55 | 0.02 | 0.005 | 0.046 | 4.99 | 0.5 | 0.06 | 0.007 | 0.0178 |  |  | 0 | [7 empty] | 223 | 289 | 43
10 | MDJ | 650 | 93.3642 | 0.12 | 0.32 | 0.55 | 0.02 | 0.005 | 0.046 | 4.99 | 0.5 | 0.06 | 0.007 | 0.0178 |  |  | 0 | [7 empty] | 161 | 232 | 47
10 | MDJ | 700 | 93.3642 | 0.12 | 0.32 | 0.55 | 0.02 | 0.005 | 0.046 | 4.99 | 0.5 | 0.06 | 0.007 | 0.0178 |  |  | 0 | [7 empty] | 87 | 187 | 64
9 | MEB | 27 | 89.1246 | 0.11 | 0.62 | 0.44 | 0.026 | 0.006 | 0.07 | 8.58 | 0.95 | 0.05 | 0.005 | 0.0184 |  |  | 0 | [7 empty] | 253 | 563 | 31
9 | MEB | 100 | 89.1246 | 0.11 | 0.62 | 0.44 | 0.026 | 0.006 | 0.07 | 8.58 | 0.95 | 0.05 | 0.005 | 0.0184 |  |  | 0 | [7 empty] | 270 | 515 | 30
9 | MEB | 200 | 89.1246 | 0.11 | 0.62 | 0.44 | 0.026 | 0.006 | 0.07 | 8.58 | 0.95 | 0.05 | 0.005 | 0.0184 |  |  | 0 | [7 empty] | 222 | 490 | 27
9 | MEB | 300 | 89.1246 | 0.11 | 0.62 | 0.44 | 0.026 | 0.006 | 0.07 | 8.58 | 0.95 | 0.05 | 0.005 | 0.0184 |  |  | 0 | [7 empty] | 231 | 474 | 27
9 | MEB | 400 | 89.1246 | 0.11 | 0.62 | 0.44 | 0.026 | 0.006 | 0.07 | 8.58 | 0.95 | 0.05 | 0.005 | 0.0184 |  |  | 0 | [7 empty] | 211 | 452 | 26
9 | MEB | 500 | 89.1246 | 0.11 | 0.62 | 0.44 | 0.026 | 0.006 | 0.07 | 8.58 | 0.95 | 0.05 | 0.005 | 0.0184 |  |  | 0 | [7 empty] | 184 | 393 | 33
9 | MEB | 550 | 89.1246 | 0.11 | 0.62 | 0.44 | 0.026 | 0.006 | 0.07 | 8.58 | 0.95 | 0.05 | 0.005 | 0.0184 |  |  | 0 | [7 empty] | 182 | 326 | 44
9 | MEB | 600 | 89.1246 | 0.11 | 0.62 | 0.44 | 0.026 | 0.006 | 0.07 | 8.58 | 0.95 | 0.05 | 0.005 | 0.0184 |  |  | 0 | [7 empty] | 128 | 257 | 60
9 | MEB | 650 | 89.1246 | 0.11 | 0.62 | 0.44 | 0.026 | 0.006 | 0.07 | 8.58 | 0.95 | 0.05 | 0.005 | 0.0184 |  |  | 0 | [7 empty] | 106 | 184 | 74
9 | MEB | 700 | 89.1246 | 0.11 | 0.62 | 0.44 | 0.026 | 0.006 | 0.07 | 8.58 | 0.95 | 0.05 | 0.005 | 0.0184 |  |  | 0 | [7 empty] | 69 | 128 | 103
9 | MEC | 27 | 88.689 | 0.09 | 0.45 | 0.45 | 0.021 | 0.014 | 0.12 | 9.15 | 0.93 | 0.06 | 0.009 | 0.017 |  |  | 0 | [7 empty] | 282 | 578 | 31
9 | MEC | 100 | 88.689 | 0.09 | 0.45 | 0.45 | 0.021 | 0.014 | 0.12 | 9.15 | 0.93 | 0.06 | 0.009 | 0.017 |  |  | 0 | [7 empty] | 273 | 531 | 30
9 | MEC | 200 | 88.689 | 0.09 | 0.45 | 0.45 | 0.021 | 0.014 | 0.12 | 9.15 | 0.93 | 0.06 | 0.009 | 0.017 |  |  | 0 | [7 empty] | 229 | 501 | 27
9 | MEC | 300 | 88.689 | 0.09 | 0.45 | 0.45 | 0.021 | 0.014 | 0.12 | 9.15 | 0.93 | 0.06 | 0.009 | 0.017 |  |  | 0 | [7 empty] | 227 | 487 | 26
9 | MEC | 400 | 88.689 | 0.09 | 0.45 | 0.45 | 0.021 | 0.014 | 0.12 | 9.15 | 0.93 | 0.06 | 0.009 | 0.017 |  |  | 0 | [7 empty] | 203 | 462 | 24
9 | MEC | 500 | 88.689 | 0.09 | 0.45 | 0.45 | 0.021 | 0.014 | 0.12 | 9.15 | 0.93 | 0.06 | 0.009 | 0.017 |  |  | 0 | [7 empty] | 188 | 395 | 32
9 | MEC | 550 | 88.689 | 0.09 | 0.45 | 0.45 | 0.021 | 0.014 | 0.12 | 9.15 | 0.93 | 0.06 | 0.009 | 0.017 |  |  | 0 | [7 empty] | 162 | 328 | 39
9 | MEC | 600 | 88.689 | 0.09 | 0.45 | 0.45 | 0.021 | 0.014 | 0.12 | 9.15 | 0.93 | 0.06 | 0.009 | 0.017 |  |  | 0 | [7 empty] | 142 | 260 | 65
9 | MEC | 650 | 88.689 | 0.09 | 0.45 | 0.45 | 0.021 | 0.014 | 0.12 | 9.15 | 0.93 | 0.06 | 0.009 | 0.017 |  |  | 0 | [7 empty] | 113 | 180 | 71
9 | MEC | 700 | 88.689 | 0.09 | 0.45 | 0.45 | 0.021 | 0.014 | 0.12 | 9.15 | 0.93 | 0.06 | 0.009 | 0.017 |  |  | 0 | [7 empty] | 86 | 133 | 105
9 | MED | 27 | 88.593 | 0.13 | 0.54 | 0.5 | 0.025 | 0.016 | 0.1 | 8.96 | 1.05 | 0.05 | 0.013 | 0.023 |  |  | 0 | [7 empty] | 273 | 589 | 31
9 | MED | 100 | 88.593 | 0.13 | 0.54 | 0.5 | 0.025 | 0.016 | 0.1 | 8.96 | 1.05 | 0.05 | 0.013 | 0.023 |  |  | 0 | [7 empty] | 249 | 537 | 30
9 | MED | 200 | 88.593 | 0.13 | 0.54 | 0.5 | 0.025 | 0.016 | 0.1 | 8.96 | 1.05 | 0.05 | 0.013 | 0.023 |  |  | 0 | [7 empty] | 260 | 510 | 27
9 | MED | 300 | 88.593 | 0.13 | 0.54 | 0.5 | 0.025 | 0.016 | 0.1 | 8.96 | 1.05 | 0.05 | 0.013 | 0.023 |  |  | 0 | [7 empty] | 241 | 488 | 27
9 | MED | 400 | 88.593 | 0.13 | 0.54 | 0.5 | 0.025 | 0.016 | 0.1 | 8.96 | 1.05 | 0.05 | 0.013 | 0.023 |  |  | 0 | [7 empty] | 228 | 481 | 25
9 | MED | 500 | 88.593 | 0.13 | 0.54 | 0.5 | 0.025 | 0.016 | 0.1 | 8.96 | 1.05 | 0.05 | 0.013 | 0.023 |  |  | 0 | [7 empty] | 201 | 407 | 34
9 | MED | 550 | 88.593 | 0.13 | 0.54 | 0.5 | 0.025 | 0.016 | 0.1 | 8.96 | 1.05 | 0.05 | 0.013 | 0.023 |  |  | 0 | [7 empty] | 170 | 342 | 42
9 | MED | 600 | 88.593 | 0.13 | 0.54 | 0.5 | 0.025 | 0.016 | 0.1 | 8.96 | 1.05 | 0.05 | 0.013 | 0.023 |  |  | 0 | [7 empty] | 146 | 264 | 68
9 | MED | 650 | 88.593 | 0.13 | 0.54 | 0.5 | 0.025 | 0.016 | 0.1 | 8.96 | 1.05 | 0.05 | 0.013 | 0.023 |  |  | 0 | [7 empty] | 120 | 196 | 88
9 | MED | 700 | 88.593 | 0.13 | 0.54 | 0.5 | 0.025 | 0.016 | 0.1 | 8.96 | 1.05 | 0.05 | 0.013 | 0.023 |  |  | 0 | [7 empty] | 77 | 126 | 82
9 | MEE | 27 | 88.649 | 0.09 | 0.5 | 0.47 | 0.021 | 0.014 | 0.07 | 9.13 | 0.95 | 0.08 | 0.009 | 0.017 |  |  | 0 | [7 empty] | 287 | 576 | 32
9 | MEE | 100 | 88.649 | 0.09 | 0.5 | 0.47 | 0.021 | 0.014 | 0.07 | 9.13 | 0.95 | 0.08 | 0.009 | 0.017 |  |  | 0 | [7 empty] | 248 | 528 | 30
9 | MEE | 200 | 88.649 | 0.09 | 0.5 | 0.47 | 0.021 | 0.014 | 0.07 | 9.13 | 0.95 | 0.08 | 0.009 | 0.017 |  |  | 0 | [7 empty] | 221 | 494 | 27
9 | MEE | 300 | 88.649 | 0.09 | 0.5 | 0.47 | 0.021 | 0.014 | 0.07 | 9.13 | 0.95 | 0.08 | 0.009 | 0.017 |  |  | 0 | [7 empty] | 217 | 489 | 27
9 | MEE | 400 | 88.649 | 0.09 | 0.5 | 0.47 | 0.021 | 0.014 | 0.07 | 9.13 | 0.95 | 0.08 | 0.009 | 0.017 |  |  | 0 | [7 empty] | 201 | 459 | 25
9 | MEE | 500 | 88.649 | 0.09 | 0.5 | 0.47 | 0.021 | 0.014 | 0.07 | 9.13 | 0.95 | 0.08 | 0.009 | 0.017 |  |  | 0 | [7 empty] | 188 | 399 | 33
9 | MEE | 550 | 88.649 | 0.09 | 0.5 | 0.47 | 0.021 | 0.014 | 0.07 | 9.13 | 0.95 | 0.08 | 0.009 | 0.017 |  |  | 0 | [7 empty] | 166 | 336 | 42
9 | MEE | 600 | 88.649 | 0.09 | 0.5 | 0.47 | 0.021 | 0.014 | 0.07 | 9.13 | 0.95 | 0.08 | 0.009 | 0.017 |  |  | 0 | [7 empty] | 146 | 261 | 67
9 | MEE | 650 | 88.649 | 0.09 | 0.5 | 0.47 | 0.021 | 0.014 | 0.07 | 9.13 | 0.95 | 0.08 | 0.009 | 0.017 |  |  | 0 | [7 empty] | 112 | 188 | 82
9 | MEE | 700 | 88.649 | 0.09 | 0.5 | 0.47 | 0.021 | 0.014 | 0.07 | 9.13 | 0.95 | 0.08 | 0.009 | 0.017 |  |  | 0 | [7 empty] | 79 | 132 | 95
9 | MEF | 27 | 88.991 | 0.11 | 0.5 | 0.38 | 0.018 | 0.011 | 0.1 | 8.86 | 0.98 | 0.02 | 0.012 | 0.018 |  |  | 0 | [7 empty] | 250 | 554 | 32
9 | MEF | 100 | 88.991 | 0.11 | 0.5 | 0.38 | 0.018 | 0.011 | 0.1 | 8.86 | 0.98 | 0.02 | 0.012 | 0.018 |  |  | 0 | [7 empty] | 246 | 508 | 32
9 | MEF | 200 | 88.991 | 0.11 | 0.5 | 0.38 | 0.018 | 0.011 | 0.1 | 8.86 | 0.98 | 0.02 | 0.012 | 0.018 |  |  | 0 | [7 empty] | 231 | 478 | 28
9 | MEF | 300 | 88.991 | 0.11 | 0.5 | 0.38 | 0.018 | 0.011 | 0.1 | 8.86 | 0.98 | 0.02 | 0.012 | 0.018 |  |  | 0 | [7 empty] | 237 | 454 | 27
9 | MEF | 400 | 88.991 | 0.11 | 0.5 | 0.38 | 0.018 | 0.011 | 0.1 | 8.86 | 0.98 | 0.02 | 0.012 | 0.018 |  |  | 0 | [7 empty] | 224 | 440 | 26
9 | MEF | 500 | 88.991 | 0.11 | 0.5 | 0.38 | 0.018 | 0.011 | 0.1 | 8.86 | 0.98 | 0.02 | 0.012 | 0.018 |  |  | 0 | [7 empty] | 188 | 372 | 34
9 | MEF | 550 | 88.991 | 0.11 | 0.5 | 0.38 | 0.018 | 0.011 | 0.1 | 8.86 | 0.98 | 0.02 | 0.012 | 0.018 |  |  | 0 | [7 empty] | 160 | 310 | 39
9 | MEF | 600 | 88.991 | 0.11 | 0.5 | 0.38 | 0.018 | 0.011 | 0.1 | 8.86 | 0.98 | 0.02 | 0.012 | 0.018 |  |  | 0 | [7 empty] | 139 | 248 | 60
9 | MEF | 650 | 88.991 | 0.11 | 0.5 | 0.38 | 0.018 | 0.011 | 0.1 | 8.86 | 0.98 | 0.02 | 0.012 | 0.018 |  |  | 0 | [7 empty] | 106 | 174 | 71
9 | MEF | 700 | 88.991 | 0.11 | 0.5 | 0.38 | 0.018 | 0.011 | 0.1 | 8.86 | 0.98 | 0.02 | 0.012 | 0.018 |  |  | 0 | [7 empty] | 78 | 120 | 83
9 | MEG | 27 | 89.2036 | 0.12 | 0.63 | 0.45 | 0.022 | 0.007 | 0.07 | 8.46 | 0.97 | 0.05 | 0.002 | 0.0154 |  |  | 0 | [7 empty] | 258 | 560 | 31
9 | MEG | 100 | 89.2036 | 0.12 | 0.63 | 0.45 | 0.022 | 0.007 | 0.07 | 8.46 | 0.97 | 0.05 | 0.002 | 0.0154 |  |  | 0 | [7 empty] | 232 | 514 | 29
9 | MEG | 200 | 89.2036 | 0.12 | 0.63 | 0.45 | 0.022 | 0.007 | 0.07 | 8.46 | 0.97 | 0.05 | 0.002 | 0.0154 |  |  | 0 | [7 empty] | 233 | 499 | 26
9 | MEG | 300 | 89.2036 | 0.12 | 0.63 | 0.45 | 0.022 | 0.007 | 0.07 | 8.46 | 0.97 | 0.05 | 0.002 | 0.0154 |  |  | 0 | [7 empty] | 221 | 479 | 26
9 | MEG | 400 | 89.2036 | 0.12 | 0.63 | 0.45 | 0.022 | 0.007 | 0.07 | 8.46 | 0.97 | 0.05 | 0.002 | 0.0154 |  |  | 0 | [7 empty] | 215 | 461 | 24
9 | MEG | 500 | 89.2036 | 0.12 | 0.63 | 0.45 | 0.022 | 0.007 | 0.07 | 8.46 | 0.97 | 0.05 | 0.002 | 0.0154 |  |  | 0 | [7 empty] | 188 | 394 | 33
9 | MEG | 550 | 89.2036 | 0.12 | 0.63 | 0.45 | 0.022 | 0.007 | 0.07 | 8.46 | 0.97 | 0.05 | 0.002 | 0.0154 |  |  | 0 | [7 empty] | 161 | 326 | 41
9 | MEG | 600 | 89.2036 | 0.12 | 0.63 | 0.45 | 0.022 | 0.007 | 0.07 | 8.46 | 0.97 | 0.05 | 0.002 | 0.0154 |  |  | 0 | [7 empty] | 137 | 256 | 64
9 | MEG | 650 | 89.2036 | 0.12 | 0.63 | 0.45 | 0.022 | 0.007 | 0.07 | 8.46 | 0.97 | 0.05 | 0.002 | 0.0154 |  |  | 0 | [7 empty] | 112 | 193 | 70
9 | MEG | 700 | 89.2036 | 0.12 | 0.63 | 0.45 | 0.022 | 0.007 | 0.07 | 8.46 | 0.97 | 0.05 | 0.002 | 0.0154 |  |  | 0 | [7 empty] | 80 | 133 | 82
9 | MEH | 27 | 88.671 | 0.098 | 0.54 | 0.42 | 0.022 | 0.013 | 0.11 | 9.03 | 0.99 | 0.08 | 0.009 | 0.017 |  |  | 0 | [7 empty] | 280 | 566 | 31
9 | MEH | 100 | 88.671 | 0.098 | 0.54 | 0.42 | 0.022 | 0.013 | 0.11 | 9.03 | 0.99 | 0.08 | 0.009 | 0.017 |  |  | 0 | [7 empty] | 247 | 524 | 30
9 | MEH | 200 | 88.671 | 0.098 | 0.54 | 0.42 | 0.022 | 0.013 | 0.11 | 9.03 | 0.99 | 0.08 | 0.009 | 0.017 |  |  | 0 | [7 empty] | 225 | 496 | 27
9 | MEH | 300 | 88.671 | 0.098 | 0.54 | 0.42 | 0.022 | 0.013 | 0.11 | 9.03 | 0.99 | 0.08 | 0.009 | 0.017 |  |  | 0 | [7 empty] | 218 | 480 | 26
9 | MEH | 400 | 88.671 | 0.098 | 0.54 | 0.42 | 0.022 | 0.013 | 0.11 | 9.03 | 0.99 | 0.08 | 0.009 | 0.017 |  |  | 0 | [7 empty] | 212 | 459 | 25
9 | MEH | 500 | 88.671 | 0.098 | 0.54 | 0.42 | 0.022 | 0.013 | 0.11 | 9.03 | 0.99 | 0.08 | 0.009 | 0.017 |  |  | 0 | [7 empty] | 190 | 396 | 32
9 | MEH | 550 | 88.671 | 0.098 | 0.54 | 0.42 | 0.022 | 0.013 | 0.11 | 9.03 | 0.99 | 0.08 | 0.009 | 0.017 |  |  | 0 | [7 empty] | 166 | 333 | 44
9 | MEH | 600 | 88.671 | 0.098 | 0.54 | 0.42 | 0.022 | 0.013 | 0.11 | 9.03 | 0.99 | 0.08 | 0.009 | 0.017 |  |  | 0 | [7 empty] | 145 | 258 | 64
9 | MEH | 650 | 88.671 | 0.098 | 0.54 | 0.42 | 0.022 | 0.013 | 0.11 | 9.03 | 0.99 | 0.08 | 0.009 | 0.017 |  |  | 0 | [7 empty] | 112 | 190 | 82
9 | MEH | 700 | 88.671 | 0.098 | 0.54 | 0.42 | 0.022 | 0.013 | 0.11 | 9.03 | 0.99 | 0.08 | 0.009 | 0.017 |  |  | 0 | [7 empty] | 75 | 123 | 83
9 | MEJ | 27 | 88.499 | 0.12 | 0.86 | 0.49 | 0.015 | 0.002 | 0.047 | 8.89 | 1 | 0.05 | 0.009 | 0.018 |  |  | 0 | [7 empty] | 280 | 583 | 30
9 | MEJ | 100 | 88.499 | 0.12 | 0.86 | 0.49 | 0.015 | 0.002 | 0.047 | 8.89 | 1 | 0.05 | 0.009 | 0.018 |  |  | 0 | [7 empty] | 250 | 532 | 30
9 | MEJ | 200 | 88.499 | 0.12 | 0.86 | 0.49 | 0.015 | 0.002 | 0.047 | 8.89 | 1 | 0.05 | 0.009 | 0.018 |  |  | 0 | [7 empty] | 206 | 497 | 26
9 | MEJ | 300 | 88.499 | 0.12 | 0.86 | 0.49 | 0.015 | 0.002 | 0.047 | 8.89 | 1 | 0.05 | 0.009 | 0.018 |  |  | 0 | [7 empty] | 210 | 489 | 26
9 | MEJ | 400 | 88.499 | 0.12 | 0.86 | 0.49 | 0.015 | 0.002 | 0.047 | 8.89 | 1 | 0.05 | 0.009 | 0.018 |  |  | 0 | [7 empty] | 208 | 466 | 25
9 | MEJ | 500 | 88.499 | 0.12 | 0.86 | 0.49 | 0.015 | 0.002 | 0.047 | 8.89 | 1 | 0.05 | 0.009 | 0.018 |  |  | 0 | [7 empty] | 205 | 388 | 33
9 | MEJ | 550 | 88.499 | 0.12 | 0.86 | 0.49 | 0.015 | 0.002 | 0.047 | 8.89 | 1 | 0.05 | 0.009 | 0.018 |  |  | 0 | [7 empty] | 155 | 328 | 46
9 | MEJ | 600 | 88.499 | 0.12 | 0.86 | 0.49 | 0.015 | 0.002 | 0.047 | 8.89 | 1 | 0.05 | 0.009 | 0.018 |  |  | 0 | [7 empty] | 139 | 263 | 60
9 | MEJ | 650 | 88.499 | 0.12 | 0.86 | 0.49 | 0.015 | 0.002 | 0.047 | 8.89 | 1 | 0.05 | 0.009 | 0.018 |  |  | 0 | [7 empty] | 110 | 192 | 77
9 | MEJ | 700 | 88.499 | 0.12 | 0.86 | 0.49 | 0.015 | 0.002 | 0.047 | 8.89 | 1 | 0.05 | 0.009 | 0.018 |  |  | 0 | [7 empty] | 78 | 130 | 79
9 | MEL | 27 | 88.515 | 0.11 | 0.59 | 0.41 | 0.017 | 0.009 | 0.1 | 9.15 | 1.05 | 0.02 | 0.011 | 0.018 |  |  | 0 | [7 empty] | 263 | 569 | 32
9 | MEL | 100 | 88.515 | 0.11 | 0.59 | 0.41 | 0.017 | 0.009 | 0.1 | 9.15 | 1.05 | 0.02 | 0.011 | 0.018 |  |  | 0 | [7 empty] | 250 | 523 | 31
9 | MEL | 200 | 88.515 | 0.11 | 0.59 | 0.41 | 0.017 | 0.009 | 0.1 | 9.15 | 1.05 | 0.02 | 0.011 | 0.018 |  |  | 0 | [7 empty] | 233 | 493 | 28
9 | MEL | 300 | 88.515 | 0.11 | 0.59 | 0.41 | 0.017 | 0.009 | 0.1 | 9.15 | 1.05 | 0.02 | 0.011 | 0.018 |  |  | 0 | [7 empty] | 232 | 468 | 27
9 | MEL | 400 | 88.515 | 0.11 | 0.59 | 0.41 | 0.017 | 0.009 | 0.1 | 9.15 | 1.05 | 0.02 | 0.011 | 0.018 |  |  | 0 | [7 empty] | 221 | 451 | 26
9 | MEL | 500 | 88.515 | 0.11 | 0.59 | 0.41 | 0.017 | 0.009 | 0.1 | 9.15 | 1.05 | 0.02 | 0.011 | 0.018 |  |  | 0 | [7 empty] | 200 | 394 | 34
9 | MEL | 550 | 88.515 | 0.11 | 0.59 | 0.41 | 0.017 | 0.009 | 0.1 | 9.15 | 1.05 | 0.02 | 0.011 | 0.018 |  |  | 0 | [7 empty] | 168 | 323 | 43
9 | MEL | 600 | 88.515 | 0.11 | 0.59 | 0.41 | 0.017 | 0.009 | 0.1 | 9.15 | 1.05 | 0.02 | 0.011 | 0.018 |  |  | 0 | [7 empty] | 144 | 252 | 60
9 | MEL | 650 | 88.515 | 0.11 | 0.59 | 0.41 | 0.017 | 0.009 | 0.1 | 9.15 | 1.05 | 0.02 | 0.011 | 0.018 |  |  | 0 | [7 empty] | 114 | 187 | 90
9 | MEL | 700 | 88.515 | 0.11 | 0.59 | 0.41 | 0.017 | 0.009 | 0.1 | 9.15 | 1.05 | 0.02 | 0.011 | 0.018 |  |  | 0 | [7 empty] | 80 | 123 | 88
9 | MEM | 27 | 88.9056 | 0.12 | 0.66 | 0.47 | 0.019 | 0.006 | 0.07 | 8.72 | 0.96 | 0.05 | 0.002 | 0.0174 |  |  | 0 | [7 empty] | 249 | 552 | 31
9 | MEM | 100 | 88.9056 | 0.12 | 0.66 | 0.47 | 0.019 | 0.006 | 0.07 | 8.72 | 0.96 | 0.05 | 0.002 | 0.0174 |  |  | 0 | [7 empty] | 280 | 508 | 30
9 | MEM | 200 | 88.9056 | 0.12 | 0.66 | 0.47 | 0.019 | 0.006 | 0.07 | 8.72 | 0.96 | 0.05 | 0.002 | 0.0174 |  |  | 0 | [7 empty] | 220 | 482 | 27
9 | MEM | 300 | 88.9056 | 0.12 | 0.66 | 0.47 | 0.019 | 0.006 | 0.07 | 8.72 | 0.96 | 0.05 | 0.002 | 0.0174 |  |  | 0 | [7 empty] | 208 | 464 | 26
9 | MEM | 400 | 88.9056 | 0.12 | 0.66 | 0.47 | 0.019 | 0.006 | 0.07 | 8.72 | 0.96 | 0.05 | 0.002 | 0.0174 |  |  | 0 | [7 empty] | 191 | 436 | 25
9 | MEM | 500 | 88.9056 | 0.12 | 0.66 | 0.47 | 0.019 | 0.006 | 0.07 | 8.72 | 0.96 | 0.05 | 0.002 | 0.0174 |  |  | 0 | [7 empty] | 175 | 384 | 35
9 | MEM | 550 | 88.9056 | 0.12 | 0.66 | 0.47 | 0.019 | 0.006 | 0.07 | 8.72 | 0.96 | 0.05 | 0.002 | 0.0174 |  |  | 0 | [7 empty] | 150 | 318 | 44
9 | MEM | 600 | 88.9056 | 0.12 | 0.66 | 0.47 | 0.019 | 0.006 | 0.07 | 8.72 | 0.96 | 0.05 | 0.002 | 0.0174 |  |  | 0 | [7 empty] | 140 | 250 | 64
9 | MEM | 650 | 88.9056 | 0.12 | 0.66 | 0.47 | 0.019 | 0.006 | 0.07 | 8.72 | 0.96 | 0.05 | 0.002 | 0.0174 |  |  | 0 | [7 empty] | 106 | 183 | 84
9 | MEM | 700 | 88.9056 | 0.12 | 0.66 | 0.47 | 0.019 | 0.006 | 0.07 | 8.72 | 0.96 | 0.05 | 0.002 | 0.0174 |  |  | 0 | [7 empty] | 78 | 130 | 86
9 | MEN | 27 | 89.517 | 0.12 | 0.34 | 0.43 | 0.014 | 0.005 | 0.075 | 8.5 | 0.96 | 0.02 | 0.002 | 0.017 |  |  | 0 | [7 empty] | 249 | 522 | 32
9 | MEN | 100 | 89.517 | 0.12 | 0.34 | 0.43 | 0.014 | 0.005 | 0.075 | 8.5 | 0.96 | 0.02 | 0.002 | 0.017 |  |  | 0 | [7 empty] | 232 | 474 | 33
9 | MEN | 200 | 89.517 | 0.12 | 0.34 | 0.43 | 0.014 | 0.005 | 0.075 | 8.5 | 0.96 | 0.02 | 0.002 | 0.017 |  |  | 0 | [7 empty] | 231 | 474 | 29
9 | MEN | 300 | 89.517 | 0.12 | 0.34 | 0.43 | 0.014 | 0.005 | 0.075 | 8.5 | 0.96 | 0.02 | 0.002 | 0.017 |  |  | 0 | [7 empty] | 217 | 418 | 27
9 | MEN | 400 | 89.517 | 0.12 | 0.34 | 0.43 | 0.014 | 0.005 | 0.075 | 8.5 | 0.96 | 0.02 | 0.002 | 0.017 |  |  | 0 | [7 empty] | 212 | 392 | 24
9 | MEN | 500 | 89.517 | 0.12 | 0.34 | 0.43 | 0.014 | 0.005 | 0.075 | 8.5 | 0.96 | 0.02 | 0.002 | 0.017 |  |  | 0 | [7 empty] | 186 | 343 | 32
9 | MEN | 550 | 89.517 | 0.12 | 0.34 | 0.43 | 0.014 | 0.005 | 0.075 | 8.5 | 0.96 | 0.02 | 0.002 | 0.017 |  |  | 0 | [7 empty] | 156 | 297 | 41
9 | MEN | 600 | 89.517 | 0.12 | 0.34 | 0.43 | 0.014 | 0.005 | 0.075 | 8.5 | 0.96 | 0.02 | 0.002 | 0.017 |  |  | 0 | [7 empty] | 129 | 235 | 64
9 | MEN | 650 | 89.517 | 0.12 | 0.34 | 0.43 | 0.014 | 0.005 | 0.075 | 8.5 | 0.96 | 0.02 | 0.002 | 0.017 |  |  | 0 | [7 empty] | 102 | 171 | 82
9 | MEN | 700 | 89.517 | 0.12 | 0.34 | 0.43 | 0.014 | 0.005 | 0.075 | 8.5 | 0.96 | 0.02 | 0.002 | 0.017 |  |  | 0 | [7 empty] | 83 | 126 | 89
10 | MTA | 27 | 87.955 | 0.005 | 0.28 | 0.5 | 0.02 | 0.002 | 0.11 | 9.04 | 2.03 | 0.02 | 0.001 | 0.021 | 0.01 | 0.006 | 0 | [7 empty] | 424 | 619 | 28
10 | MTA | 100 | 87.955 | 0.005 | 0.28 | 0.5 | 0.02 | 0.002 | 0.11 | 9.04 | 2.03 | 0.02 | 0.001 | 0.021 | 0.01 | 0.006 | 0 | [7 empty] | 403 | 570 | 25
10 | MTA | 200 | 87.955 | 0.005 | 0.28 | 0.5 | 0.02 | 0.002 | 0.11 | 9.04 | 2.03 | 0.02 | 0.001 | 0.021 | 0.01 | 0.006 | 0 | [7 empty] | 379 | 540 | 23
10 | MTA | 300 | 87.955 | 0.005 | 0.28 | 0.5 | 0.02 | 0.002 | 0.11 | 9.04 | 2.03 | 0.02 | 0.001 | 0.021 | 0.01 | 0.006 | 0 | [7 empty] | 380 | 516 | 21
10 | MTA | 400 | 87.955 | 0.005 | 0.28 | 0.5 | 0.02 | 0.002 | 0.11 | 9.04 | 2.03 | 0.02 | 0.001 | 0.021 | 0.01 | 0.006 | 0 | [7 empty] | 366 | 508 | 21
10 | MTA | 500 | 87.955 | 0.005 | 0.28 | 0.5 | 0.02 | 0.002 | 0.11 | 9.04 | 2.03 | 0.02 | 0.001 | 0.021 | 0.01 | 0.006 | 0 | [7 empty] | 327 | 455 | 24
10 | MTA | 550 | 87.955 | 0.005 | 0.28 | 0.5 | 0.02 | 0.002 | 0.11 | 9.04 | 2.03 | 0.02 | 0.001 | 0.021 | 0.01 | 0.006 | 0 | [7 empty] | 306 | 398 | 28
10 | MTA | 600 | 87.955 | 0.005 | 0.28 | 0.5 | 0.02 | 0.002 | 0.11 | 9.04 | 2.03 | 0.02 | 0.001 | 0.021 | 0.01 | 0.006 | 0 | [7 empty] | 255 | 322 | 37
10 | MTA | 650 | 87.955 | 0.005 | 0.28 | 0.5 | 0.02 | 0.002 | 0.11 | 9.04 | 2.03 | 0.02 | 0.001 | 0.021 | 0.01 | 0.006 | 0 | [7 empty] | 167 | 247 | 50
10 | MTA | 700 | 87.955 | 0.005 | 0.28 | 0.5 | 0.02 | 0.002 | 0.11 | 9.04 | 2.03 | 0.02 | 0.001 | 0.021 | 0.01 | 0.006 | 0 | [7 empty] | 105 | 182 | 48
10 | MTA | 750 | 87.955 | 0.005 | 0.28 | 0.5 | 0.02 | 0.002 | 0.11 | 9.04 | 2.03 | 0.02 | 0.001 | 0.021 | 0.01 | 0.006 | 0 | [7 empty] | 71 | 126 | 66
11 | MJT | 27 | 87.1305 | 0.098 | 0.29 | 0.42 | 0.007 | 0.0013 | 0.13 | 9.5 | 0.36 |  | 0.009 | 0.0462 | 0.2 | 0.062 | 0 | 1.74 | 0.003 | 0.002 |  | 0.001 |  |  | 519 | 710 | 24
11 | MJT | 100 | 87.1305 | 0.098 | 0.29 | 0.42 | 0.007 | 0.0013 | 0.13 | 9.5 | 0.36 |  | 0.009 | 0.0462 | 0.2 | 0.062 | 0 | 1.74 | 0.003 | 0.002 |  | 0.001 |  |  | 505 | 660 | 22
11 | MJT | 200 | 87.1305 | 0.098 | 0.29 | 0.42 | 0.007 | 0.0013 | 0.13 | 9.5 | 0.36 |  | 0.009 | 0.0462 | 0.2 | 0.062 | 0 | 1.74 | 0.003 | 0.002 |  | 0.001 |  |  | 469 | 622 | 20
11 | MJT | 300 | 87.1305 | 0.098 | 0.29 | 0.42 | 0.007 | 0.0013 | 0.13 | 9.5 | 0.36 |  | 0.009 | 0.0462 | 0.2 | 0.062 | 0 | 1.74 | 0.003 | 0.002 |  | 0.001 |  |  | 466 | 591 | 18
11 | MJT | 400 | 87.1305 | 0.098 | 0.29 | 0.42 | 0.007 | 0.0013 | 0.13 | 9.5 | 0.36 |  | 0.009 | 0.0462 | 0.2 | 0.062 | 0 | 1.74 | 0.003 | 0.002 |  | 0.001 |  |  | 450 | 561 | 17
11 | MJT | 500 | 87.1305 | 0.098 | 0.29 | 0.42 | 0.007 | 0.0013 | 0.13 | 9.5 | 0.36 |  | 0.009 | 0.0462 | 0.2 | 0.062 | 0 | 1.74 | 0.003 | 0.002 |  | 0.001 |  |  | 387 | 488 | 24
11 | MJT | 550 | 87.1305 | 0.098 | 0.29 | 0.42 | 0.007 | 0.0013 | 0.13 | 9.5 | 0.36 |  | 0.009 | 0.0462 | 0.2 | 0.062 | 0 | 1.74 | 0.003 | 0.002 |  | 0.001 |  |  | 348 | 420 | 28
11 | MJT | 600 | 87.1305 | 0.098 | 0.29 | 0.42 | 0.007 | 0.0013 | 0.13 | 9.5 | 0.36 |  | 0.009 | 0.0462 | 0.2 | 0.062 | 0 | 1.74 | 0.003 | 0.002 |  | 0.001 |  |  | 280 | 347 | 35
11 | MJT | 650 | 87.1305 | 0.098 | 0.29 | 0.42 | 0.007 | 0.0013 | 0.13 | 9.5 | 0.36 |  | 0.009 | 0.0462 | 0.2 | 0.062 | 0 | 1.74 | 0.003 | 0.002 |  | 0.001 |  |  | 198 | 279 | 41
11 | MJT | 700 | 87.1305 | 0.098 | 0.29 | 0.42 | 0.007 | 0.0013 | 0.13 | 9.5 | 0.36 |  | 0.009 | 0.0462 | 0.2 | 0.062 | 0 | 1.74 | 0.003 | 0.002 |  | 0.001 |  |  | 128 | 213 | 46
11 | MJT | 750 | 87.1305 | 0.098 | 0.29 | 0.42 | 0.007 | 0.0013 | 0.13 | 9.5 | 0.36 |  | 0.009 | 0.0462 | 0.2 | 0.062 | 0 | 1.74 | 0.003 | 0.002 |  | 0.001 |  |  | 81 | 149 | 52
11 | MJT | 800 | 87.1305 | 0.098 | 0.29 | 0.42 | 0.007 | 0.0013 | 0.13 | 9.5 | 0.36 |  | 0.009 | 0.0462 | 0.2 | 0.062 | 0 | 1.74 | 0.003 | 0.002 |  | 0.001 |  |  | 55 | 109 | 62
11 | MJU | 27 | 87.3217 | 0.1 | 0.25 | 0.44 | 0.013 | 0.0003 | 0.27 | 9 | 0.44 |  | 0.014 | 0.046 | 0.19 | 0.06 | 0 | 1.85 | 0.001 | 0.003 |  | 0.001 |  |  | 508 | 724 | 24
11 | MJU | 100 | 87.3217 | 0.1 | 0.25 | 0.44 | 0.013 | 0.0003 | 0.27 | 9 | 0.44 |  | 0.014 | 0.046 | 0.19 | 0.06 | 0 | 1.85 | 0.001 | 0.003 |  | 0.001 |  |  | 479 | 669 | 23
11 | MJU | 200 | 87.3217 | 0.1 | 0.25 | 0.44 | 0.013 | 0.0003 | 0.27 | 9 | 0.44 |  | 0.014 | 0.046 | 0.19 | 0.06 | 0 | 1.85 | 0.001 | 0.003 |  | 0.001 |  |  | 507 | 628 | 21
11 | MJU | 300 | 87.3217 | 0.1 | 0.25 | 0.44 | 0.013 | 0.0003 | 0.27 | 9 | 0.44 |  | 0.014 | 0.046 | 0.19 | 0.06 | 0 | 1.85 | 0.001 | 0.003 |  | 0.001 |  |  | 454 | 596 | 18
11 | MJU | 400 | 87.3217 | 0.1 | 0.25 | 0.44 | 0.013 | 0.0003 | 0.27 | 9 | 0.44 |  | 0.014 | 0.046 | 0.19 | 0.06 | 0 | 1.85 | 0.001 | 0.003 |  | 0.001 |  |  | 469 | 578 | 17
11 | MJU | 500 | 87.3217 | 0.1 | 0.25 | 0.44 | 0.013 | 0.0003 | 0.27 | 9 | 0.44 |  | 0.014 | 0.046 | 0.19 | 0.06 | 0 | 1.85 | 0.001 | 0.003 |  | 0.001 |  |  | 391 | 496 | 25
11 | MJU | 550 | 87.3217 | 0.1 | 0.25 | 0.44 | 0.013 | 0.0003 | 0.27 | 9 | 0.44 |  | 0.014 | 0.046 | 0.19 | 0.06 | 0 | 1.85 | 0.001 | 0.003 |  | 0.001 |  |  | 346 | 430 | 29
11 | MJU | 600 | 87.3217 | 0.1 | 0.25 | 0.44 | 0.013 | 0.0003 | 0.27 | 9 | 0.44 |  | 0.014 | 0.046 | 0.19 | 0.06 | 0 | 1.85 | 0.001 | 0.003 |  | 0.001 |  |  | 279 | 359 | 32
11 | MJU | 650 | 87.3217 | 0.1 | 0.25 | 0.44 | 0.013 | 0.0003 | 0.27 | 9 | 0.44 |  | 0.014 | 0.046 | 0.19 | 0.06 | 0 | 1.85 | 0.001 | 0.003 |  | 0.001 |  |  | 188 | 283 | 37
11 | MJU | 700 | 87.3217 | 0.1 | 0.25 | 0.44 | 0.013 | 0.0003 | 0.27 | 9 | 0.44 |  | 0.014 | 0.046 | 0.19 | 0.06 | 0 | 1.85 | 0.001 | 0.003 |  | 0.001 |  |  | 123 | 217 | 43
11 | MJU | 750 | 87.3217 | 0.1 | 0.25 | 0.44 | 0.013 | 0.0003 | 0.27 | 9 | 0.44 |  | 0.014 | 0.046 | 0.19 | 0.06 | 0 | 1.85 | 0.001 | 0.003 |  | 0.001 |  |  | 76 | 148 | 59
11 | MJV | 27 | 87.7939 | 0.092 | 0.25 | 0.42 | 0.019 | 0.0016 | 0.15 | 8.91 | 0.39 |  | 0.01 | 0.039 | 0.19 | 0.05 | 0 | 1.68 | 0.001 | 0.0025 |  | 0.001 |  |  | 595 | 762 | 21
11 | MJV | 100 | 87.7939 | 0.092 | 0.25 | 0.42 | 0.019 | 0.0016 | 0.15 | 8.91 | 0.39 |  | 0.01 | 0.039 | 0.19 | 0.05 | 0 | 1.68 | 0.001 | 0.0025 |  | 0.001 |  |  | 567 | 710 | 20
11 | MJV | 200 | 87.7939 | 0.092 | 0.25 | 0.42 | 0.019 | 0.0016 | 0.15 | 8.91 | 0.39 |  | 0.01 | 0.039 | 0.19 | 0.05 | 0 | 1.68 | 0.001 | 0.0025 |  | 0.001 |  |  | 546 | 672 | 18
11 | MJV | 300 | 87.7939 | 0.092 | 0.25 | 0.42 | 0.019 | 0.0016 | 0.15 | 8.91 | 0.39 |  | 0.01 | 0.039 | 0.19 | 0.05 | 0 | 1.68 | 0.001 | 0.0025 |  | 0.001 |  |  | 532 | 635 | 16
11 | MJV | 400 | 87.7939 | 0.092 | 0.25 | 0.42 | 0.019 | 0.0016 | 0.15 | 8.91 | 0.39 |  | 0.01 | 0.039 | 0.19 | 0.05 | 0 | 1.68 | 0.001 | 0.0025 |  | 0.001 |  |  | 487 | 611 | 15
11 | MJV | 500 | 87.7939 | 0.092 | 0.25 | 0.42 | 0.019 | 0.0016 | 0.15 | 8.91 | 0.39 |  | 0.01 | 0.039 | 0.19 | 0.05 | 0 | 1.68 | 0.001 | 0.0025 |  | 0.001 |  |  | 424 | 530 | 23
11 | MJV | 550 | 87.7939 | 0.092 | 0.25 | 0.42 | 0.019 | 0.0016 | 0.15 | 8.91 | 0.39 |  | 0.01 | 0.039 | 0.19 | 0.05 | 0 | 1.68 | 0.001 | 0.0025 |  | 0.001 |  |  | 388 | 457 | 29
11 | MJV | 600 | 87.7939 | 0.092 | 0.25 | 0.42 | 0.019 | 0.0016 | 0.15 | 8.91 | 0.39 |  | 0.01 | 0.039 | 0.19 | 0.05 | 0 | 1.68 | 0.001 | 0.0025 |  | 0.001 |  |  | 298 | 381 | 30
11 | MJV | 650 | 87.7939 | 0.092 | 0.25 | 0.42 | 0.019 | 0.0016 | 0.15 | 8.91 | 0.39 |  | 0.01 | 0.039 | 0.19 | 0.05 | 0 | 1.68 | 0.001 | 0.0025 |  | 0.001 |  |  | 206 | 308 | 35
11 | MJV | 700 | 87.7939 | 0.092 | 0.25 | 0.42 | 0.019 | 0.0016 | 0.15 | 8.91 | 0.39 |  | 0.01 | 0.039 | 0.19 | 0.05 | 0 | 1.68 | 0.001 | 0.0025 |  | 0.001 |  |  | 150 | 236 | 36
11 | MJV | 750 | 87.7939 | 0.092 | 0.25 | 0.42 | 0.019 | 0.0016 | 0.15 | 8.91 | 0.39 |  | 0.01 | 0.039 | 0.19 | 0.05 | 0 | 1.68 | 0.001 | 0.0025 |  | 0.001 |  |  | 92 | 160 | 39
11 | MJP | 27 | 89.2463 | 0.11 | 0.1 | 0.41 | 0.12 | 0.0037 | 0.17 | 9.26 | 0.42 |  |  |  | 0.16 |  | 0 | [7 empty] | 477 | 662 | 25
11 | MJP | 100 | 89.2463 | 0.11 | 0.1 | 0.41 | 0.12 | 0.0037 | 0.17 | 9.26 | 0.42 |  |  |  | 0.16 |  | 0 | [7 empty] | 454 | 615 | 23
11 | MJP | 200 | 89.2463 | 0.11 | 0.1 | 0.41 | 0.12 | 0.0037 | 0.17 | 9.26 | 0.42 |  |  |  | 0.16 |  | 0 | [7 empty] | 434 | 585 | 21
11 | MJP | 300 | 89.2463 | 0.11 | 0.1 | 0.41 | 0.12 | 0.0037 | 0.17 | 9.26 | 0.42 |  |  |  | 0.16 |  | 0 | [7 empty] | 419 | 546 | 19
11 | MJP | 400 | 89.2463 | 0.11 | 0.1 | 0.41 | 0.12 | 0.0037 | 0.17 | 9.26 | 0.42 |  |  |  | 0.16 |  | 0 | [7 empty] | 386 | 511 | 18
11 | MJP | 500 | 89.2463 | 0.11 | 0.1 | 0.41 | 0.12 | 0.0037 | 0.17 | 9.26 | 0.42 |  |  |  | 0.16 |  | 0 | [7 empty] | 352 | 458 | 23
11 | MJP | 550 | 89.2463 | 0.11 | 0.1 | 0.41 | 0.12 | 0.0037 | 0.17 | 9.26 | 0.42 |  |  |  | 0.16 |  | 0 | [7 empty] | 321 | 405 | 27
11 | MJP | 600 | 89.2463 | 0.11 | 0.1 | 0.41 | 0.12 | 0.0037 | 0.17 | 9.26 | 0.42 |  |  |  | 0.16 |  | 0 | [7 empty] | 269 | 342 | 33
11 | MJP | 650 | 89.2463 | 0.11 | 0.1 | 0.41 | 0.12 | 0.0037 | 0.17 | 9.26 | 0.42 |  |  |  | 0.16 |  | 0 | [7 empty] | 198 | 279 | 37
11 | MJP | 700 | 89.2463 | 0.11 | 0.1 | 0.41 | 0.12 | 0.0037 | 0.17 | 9.26 | 0.42 |  |  |  | 0.16 |  | 0 | [7 empty] | 126 | 213 | 40
11 | MJP | 750 | 89.2463 | 0.11 | 0.1 | 0.41 | 0.12 | 0.0037 | 0.17 | 9.26 | 0.42 |  |  |  | 0.16 |  | 0 | [7 empty] | 71 | 147 | 49
11 | MJP | 800 | 89.2463 | 0.11 | 0.1 | 0.41 | 0.12 | 0.0037 | 0.17 | 9.26 | 0.42 |  |  |  | 0.16 |  | 0 | [7 empty] | 51 | 107 | 53
10 | RHQ | 27 | 84.6111 | 0.12 | 0.3 | 0.6 | 0.013 | 0.002 | 0.32 | 10.65 | 0.34 | 0.85 | 0.007 | 0.054 | 0.19 | 0.05 | 0 | 1.89 |  | 0.0029 |  |  |  |  | 582 | 773 | 22
10 | RHQ | 100 | 84.6111 | 0.12 | 0.3 | 0.6 | 0.013 | 0.002 | 0.32 | 10.65 | 0.34 | 0.85 | 0.007 | 0.054 | 0.19 | 0.05 | 0 | 1.89 |  | 0.0029 |  |  |  |  | 530 | 706 | 21
10 | RHQ | 200 | 84.6111 | 0.12 | 0.3 | 0.6 | 0.013 | 0.002 | 0.32 | 10.65 | 0.34 | 0.85 | 0.007 | 0.054 | 0.19 | 0.05 | 0 | 1.89 |  | 0.0029 |  |  |  |  | 503 | 670 | 19
10 | RHQ | 300 | 84.6111 | 0.12 | 0.3 | 0.6 | 0.013 | 0.002 | 0.32 | 10.65 | 0.34 | 0.85 | 0.007 | 0.054 | 0.19 | 0.05 | 0 | 1.89 |  | 0.0029 |  |  |  |  | 482 | 646 | 18
10 | RHQ | 400 | 84.6111 | 0.12 | 0.3 | 0.6 | 0.013 | 0.002 | 0.32 | 10.65 | 0.34 | 0.85 | 0.007 | 0.054 | 0.19 | 0.05 | 0 | 1.89 |  | 0.0029 |  |  |  |  | 444 | 606 | 17
10 | RHQ | 500 | 84.6111 | 0.12 | 0.3 | 0.6 | 0.013 | 0.002 | 0.32 | 10.65 | 0.34 | 0.85 | 0.007 | 0.054 | 0.19 | 0.05 | 0 | 1.89 |  | 0.0029 |  |  |  |  | 418 | 545 | 20
10 | RHQ | 550 | 84.6111 | 0.12 | 0.3 | 0.6 | 0.013 | 0.002 | 0.32 | 10.65 | 0.34 | 0.85 | 0.007 | 0.054 | 0.19 | 0.05 | 0 | 1.89 |  | 0.0029 |  |  |  |  | 406 | 490 | 23
10 | RHQ | 600 | 84.6111 | 0.12 | 0.3 | 0.6 | 0.013 | 0.002 | 0.32 | 10.65 | 0.34 | 0.85 | 0.007 | 0.054 | 0.19 | 0.05 | 0 | 1.89 |  | 0.0029 |  |  |  |  | 338 | 410 | 28
10 | RHQ | 650 | 84.6111 | 0.12 | 0.3 | 0.6 | 0.013 | 0.002 | 0.32 | 10.65 | 0.34 | 0.85 | 0.007 | 0.054 | 0.19 | 0.05 | 0 | 1.89 |  | 0.0029 |  |  |  |  | 231 | 307 | 33
10 | RHQ | 700 | 84.6111 | 0.12 | 0.3 | 0.6 | 0.013 | 0.002 | 0.32 | 10.65 | 0.34 | 0.85 | 0.007 | 0.054 | 0.19 | 0.05 | 0 | 1.89 |  | 0.0029 |  |  |  |  | 131 | 212 | 38
10 | RHQ | 750 | 84.6111 | 0.12 | 0.3 | 0.6 | 0.013 | 0.002 | 0.32 | 10.65 | 0.34 | 0.85 | 0.007 | 0.054 | 0.19 | 0.05 | 0 | 1.89 |  | 0.0029 |  |  |  |  | 77 | 143 | 50
10 | RhA | 27 | 83.5791 | 0.12 | 0.24 | 0.63 | 0.014 | 0.001 | 0.36 | 10.73 | 0.38 | 0.97 | 0.006 | 0.72 | 0.22 | 0.056 | 0 | 1.97 |  | 0.0039 |  |  |  |  | 528 | 730 | 23
10 | RhA | 100 | 83.5791 | 0.12 | 0.24 | 0.63 | 0.014 | 0.001 | 0.36 | 10.73 | 0.38 | 0.97 | 0.006 | 0.72 | 0.22 | 0.056 | 0 | 1.97 |  | 0.0039 |  |  |  |  | 509 | 685 | 22
10 | RhA | 200 | 83.5791 | 0.12 | 0.24 | 0.63 | 0.014 | 0.001 | 0.36 | 10.73 | 0.38 | 0.97 | 0.006 | 0.72 | 0.22 | 0.056 | 0 | 1.97 |  | 0.0039 |  |  |  |  | 482 | 643 | 19
10 | RhA | 300 | 83.5791 | 0.12 | 0.24 | 0.63 | 0.014 | 0.001 | 0.36 | 10.73 | 0.38 | 0.97 | 0.006 | 0.72 | 0.22 | 0.056 | 0 | 1.97 |  | 0.0039 |  |  |  |  | 469 | 611 | 18
10 | RhA | 400 | 83.5791 | 0.12 | 0.24 | 0.63 | 0.014 | 0.001 | 0.36 | 10.73 | 0.38 | 0.97 | 0.006 | 0.72 | 0.22 | 0.056 | 0 | 1.97 |  | 0.0039 |  |  |  |  | 440 | 582 | 16
10 | RhA | 500 | 83.5791 | 0.12 | 0.24 | 0.63 | 0.014 | 0.001 | 0.36 | 10.73 | 0.38 | 0.97 | 0.006 | 0.72 | 0.22 | 0.056 | 0 | 1.97 |  | 0.0039 |  |  |  |  | 380 | 503 | 23
10 | RhA | 550 | 83.5791 | 0.12 | 0.24 | 0.63 | 0.014 | 0.001 | 0.36 | 10.73 | 0.38 | 0.97 | 0.006 | 0.72 | 0.22 | 0.056 | 0 | 1.97 |  | 0.0039 |  |  |  |  | 328 | 429 | 29
10 | RhA | 600 | 83.5791 | 0.12 | 0.24 | 0.63 | 0.014 | 0.001 | 0.36 | 10.73 | 0.38 | 0.97 | 0.006 | 0.72 | 0.22 | 0.056 | 0 | 1.97 |  | 0.0039 |  |  |  |  | 273 | 351 | 36
10 | RhA | 650 | 83.5791 | 0.12 | 0.24 | 0.63 | 0.014 | 0.001 | 0.36 | 10.73 | 0.38 | 0.97 | 0.006 | 0.72 | 0.22 | 0.056 | 0 | 1.97 |  | 0.0039 |  |  |  |  | 195 | 275 | 42
10 | RhA | 700 | 83.5791 | 0.12 | 0.24 | 0.63 | 0.014 | 0.001 | 0.36 | 10.73 | 0.38 | 0.97 | 0.006 | 0.72 | 0.22 | 0.056 | 0 | 1.97 |  | 0.0039 |  |  |  |  | 120 | 205 | 39
10 | RhA | 750 | 83.5791 | 0.12 | 0.24 | 0.63 | 0.014 | 0.001 | 0.36 | 10.73 | 0.38 | 0.97 | 0.006 | 0.72 | 0.22 | 0.056 | 0 | 1.97 |  | 0.0039 |  |  |  |  | 74 | 139 | 60
10 | RHU | 27 | 84.5656 | 0.13 | 0.31 | 0.6 | 0.017 | 0.001 | 0.36 | 10.65 | 0.33 | 0.86 | 0.007 | 0.057 | 0.19 | 0.05 | 0 | 1.87 |  | 0.0024 |  |  |  |  | 565 | 777 | 23
10 | RHU | 100 | 84.5656 | 0.13 | 0.31 | 0.6 | 0.017 | 0.001 | 0.36 | 10.65 | 0.33 | 0.86 | 0.007 | 0.057 | 0.19 | 0.05 | 0 | 1.87 |  | 0.0024 |  |  |  |  | 528 | 725 | 21
10 | RHU | 200 | 84.5656 | 0.13 | 0.31 | 0.6 | 0.017 | 0.001 | 0.36 | 10.65 | 0.33 | 0.86 | 0.007 | 0.057 | 0.19 | 0.05 | 0 | 1.87 |  | 0.0024 |  |  |  |  | 488 | 674 | 19
10 | RHU | 300 | 84.5656 | 0.13 | 0.31 | 0.6 | 0.017 | 0.001 | 0.36 | 10.65 | 0.33 | 0.86 | 0.007 | 0.057 | 0.19 | 0.05 | 0 | 1.87 |  | 0.0024 |  |  |  |  | 480 | 656 | 18
10 | RHU | 400 | 84.5656 | 0.13 | 0.31 | 0.6 | 0.017 | 0.001 | 0.36 | 10.65 | 0.33 | 0.86 | 0.007 | 0.057 | 0.19 | 0.05 | 0 | 1.87 |  | 0.0024 |  |  |  |  | 455 | 621 | 17
10 | RHU | 500 | 84.5656 | 0.13 | 0.31 | 0.6 | 0.017 | 0.001 | 0.36 | 10.65 | 0.33 | 0.86 | 0.007 | 0.057 | 0.19 | 0.05 | 0 | 1.87 |  | 0.0024 |  |  |  |  | 435 | 567 | 21
10 | RHU | 550 | 84.5656 | 0.13 | 0.31 | 0.6 | 0.017 | 0.001 | 0.36 | 10.65 | 0.33 | 0.86 | 0.007 | 0.057 | 0.19 | 0.05 | 0 | 1.87 |  | 0.0024 |  |  |  |  | 413 | 498 | 25
10 | RHU | 600 | 84.5656 | 0.13 | 0.31 | 0.6 | 0.017 | 0.001 | 0.36 | 10.65 | 0.33 | 0.86 | 0.007 | 0.057 | 0.19 | 0.05 | 0 | 1.87 |  | 0.0024 |  |  |  |  | 321 | 405 | 31
10 | RHU | 650 | 84.5656 | 0.13 | 0.31 | 0.6 | 0.017 | 0.001 | 0.36 | 10.65 | 0.33 | 0.86 | 0.007 | 0.057 | 0.19 | 0.05 | 0 | 1.87 |  | 0.0024 |  |  |  |  | 230 | 307 | 37
10 | RHU | 700 | 84.5656 | 0.13 | 0.31 | 0.6 | 0.017 | 0.001 | 0.36 | 10.65 | 0.33 | 0.86 | 0.007 | 0.057 | 0.19 | 0.05 | 0 | 1.87 |  | 0.0024 |  |  |  |  | 122 | 209 | 44
10 | RHU | 750 | 84.5656 | 0.13 | 0.31 | 0.6 | 0.017 | 0.001 | 0.36 | 10.65 | 0.33 | 0.86 | 0.007 | 0.057 | 0.19 | 0.05 | 0 | 1.87 |  | 0.0024 |  |  |  |  | 75 | 140 | 57
8 | RBA | 27 | 86.8761 | 0.12 | 0.43 | 0.42 | 0.022 | 0.004 | 0.19 | 11.8 | 0.05 | 0.05 | 0.023 | 0.0149 |  |  | 0 | [7 empty] | 590 | 730 | 21
8 | RBA | 100 | 86.8761 | 0.12 | 0.43 | 0.42 | 0.022 | 0.004 | 0.19 | 11.8 | 0.05 | 0.05 | 0.023 | 0.0149 |  |  | 0 | [7 empty] | 572 | 698 | 19
8 | RBA | 200 | 86.8761 | 0.12 | 0.43 | 0.42 | 0.022 | 0.004 | 0.19 | 11.8 | 0.05 | 0.05 | 0.023 | 0.0149 |  |  | 0 | [7 empty] | 562 | 662 | 17
8 | RBA | 300 | 86.8761 | 0.12 | 0.43 | 0.42 | 0.022 | 0.004 | 0.19 | 11.8 | 0.05 | 0.05 | 0.023 | 0.0149 |  |  | 0 | [7 empty] | 524 | 619 | 16
8 | RBA | 400 | 86.8761 | 0.12 | 0.43 | 0.42 | 0.022 | 0.004 | 0.19 | 11.8 | 0.05 | 0.05 | 0.023 | 0.0149 |  |  | 0 | [7 empty] | 507 | 583 | 16
8 | RBA | 450 | 86.8761 | 0.12 | 0.43 | 0.42 | 0.022 | 0.004 | 0.19 | 11.8 | 0.05 | 0.05 | 0.023 | 0.0149 |  |  | 0 | [7 empty] | 473 | 550 | 19
8 | RBA | 500 | 86.8761 | 0.12 | 0.43 | 0.42 | 0.022 | 0.004 | 0.19 | 11.8 | 0.05 | 0.05 | 0.023 | 0.0149 |  |  | 0 | [7 empty] | 420 | 482 | 20
8 | RBA | 550 | 86.8761 | 0.12 | 0.43 | 0.42 | 0.022 | 0.004 | 0.19 | 11.8 | 0.05 | 0.05 | 0.023 | 0.0149 |  |  | 0 | [7 empty] | 335 | 406 | 33
8 | RBA | 600 | 86.8761 | 0.12 | 0.43 | 0.42 | 0.022 | 0.004 | 0.19 | 11.8 | 0.05 | 0.05 | 0.023 | 0.0149 |  |  | 0 | [7 empty] | 229 | 321 | 31
8 | RBB | 27 | 86.5103 | 0.12 | 0.41 | 0.46 | 0.02 | 0.004 | 0.23 | 12.1 | 0.04 | 0.06 | 0.032 | 0.0137 |  |  | 0 | [7 empty] | 600 | 740 | 21
8 | RBB | 100 | 86.5103 | 0.12 | 0.41 | 0.46 | 0.02 | 0.004 | 0.23 | 12.1 | 0.04 | 0.06 | 0.032 | 0.0137 |  |  | 0 | [7 empty] | 594 | 701 | 19
8 | RBB | 200 | 86.5103 | 0.12 | 0.41 | 0.46 | 0.02 | 0.004 | 0.23 | 12.1 | 0.04 | 0.06 | 0.032 | 0.0137 |  |  | 0 | [7 empty] | 564 | 661 | 17
8 | RBB | 300 | 86.5103 | 0.12 | 0.41 | 0.46 | 0.02 | 0.004 | 0.23 | 12.1 | 0.04 | 0.06 | 0.032 | 0.0137 |  |  | 0 | [7 empty] | 530 | 625 | 16
8 | RBB | 400 | 86.5103 | 0.12 | 0.41 | 0.46 | 0.02 | 0.004 | 0.23 | 12.1 | 0.04 | 0.06 | 0.032 | 0.0137 |  |  | 0 | [7 empty] | 527 | 576 | 15
8 | RBB | 450 | 86.5103 | 0.12 | 0.41 | 0.46 | 0.02 | 0.004 | 0.23 | 12.1 | 0.04 | 0.06 | 0.032 | 0.0137 |  |  | 0 | [7 empty] | 475 | 545 | 19
8 | RBB | 500 | 86.5103 | 0.12 | 0.41 | 0.46 | 0.02 | 0.004 | 0.23 | 12.1 | 0.04 | 0.06 | 0.032 | 0.0137 |  |  | 0 | [7 empty] | 416 | 475 | 22
8 | RBB | 550 | 86.5103 | 0.12 | 0.41 | 0.46 | 0.02 | 0.004 | 0.23 | 12.1 | 0.04 | 0.06 | 0.032 | 0.0137 |  |  | 0 | [7 empty] | 339 | 404 | 33
8 | RBB | 600 | 86.5103 | 0.12 | 0.41 | 0.46 | 0.02 | 0.004 | 0.23 | 12.1 | 0.04 | 0.06 | 0.032 | 0.0137 |  |  | 0 | [7 empty] | 235 | 322 | 27
8 | RBC | 27 | 86.7983 | 0.14 | 0.31 | 0.46 | 0.019 | 0.008 | 0.15 | 12 | 0.04 | 0.05 | 0.008 | 0.0167 |  |  | 0 | [7 empty] | 585 | 730 | 22
8 | RBC | 100 | 86.7983 | 0.14 | 0.31 | 0.46 | 0.019 | 0.008 | 0.15 | 12 | 0.04 | 0.05 | 0.008 | 0.0167 |  |  | 0 | [7 empty] | 556 | 682 | 20
8 | RBC | 200 | 86.7983 | 0.14 | 0.31 | 0.46 | 0.019 | 0.008 | 0.15 | 12 | 0.04 | 0.05 | 0.008 | 0.0167 |  |  | 0 | [7 empty] | 536 | 643 | 18
8 | RBC | 300 | 86.7983 | 0.14 | 0.31 | 0.46 | 0.019 | 0.008 | 0.15 | 12 | 0.04 | 0.05 | 0.008 | 0.0167 |  |  | 0 | [7 empty] | 527 | 618 | 16
8 | RBC | 400 | 86.7983 | 0.14 | 0.31 | 0.46 | 0.019 | 0.008 | 0.15 | 12 | 0.04 | 0.05 | 0.008 | 0.0167 |  |  | 0 | [7 empty] | 495 | 574 | 16
8 | RBC | 450 | 86.7983 | 0.14 | 0.31 | 0.46 | 0.019 | 0.008 | 0.15 | 12 | 0.04 | 0.05 | 0.008 | 0.0167 |  |  | 0 | [7 empty] | 478 | 535 | 17
8 | RBC | 500 | 86.7983 | 0.14 | 0.31 | 0.46 | 0.019 | 0.008 | 0.15 | 12 | 0.04 | 0.05 | 0.008 | 0.0167 |  |  | 0 | [7 empty] | 402 | 480 | 24
8 | RBC | 550 | 86.7983 | 0.14 | 0.31 | 0.46 | 0.019 | 0.008 | 0.15 | 12 | 0.04 | 0.05 | 0.008 | 0.0167 |  |  | 0 | [7 empty] | 317 | 393 | 38
8 | RBC | 600 | 86.7983 | 0.14 | 0.31 | 0.46 | 0.019 | 0.008 | 0.15 | 12 | 0.04 | 0.05 | 0.008 | 0.0167 |  |  | 0 | [7 empty] | 206 | 326 | 36
8 | RBD | 27 | 86.1095 | 0.14 | 0.5 | 0.67 | 0.027 | 0.01 | 0.32 | 11.78 | 0.18 | 0.21 | 0.036 | 0.0175 |  |  | 0 | [7 empty] | 440 | 640 | 25
8 | RBD | 100 | 86.1095 | 0.14 | 0.5 | 0.67 | 0.027 | 0.01 | 0.32 | 11.78 | 0.18 | 0.21 | 0.036 | 0.0175 |  |  | 0 | [7 empty] | 418 | 598 | 25
8 | RBD | 200 | 86.1095 | 0.14 | 0.5 | 0.67 | 0.027 | 0.01 | 0.32 | 11.78 | 0.18 | 0.21 | 0.036 | 0.0175 |  |  | 0 | [7 empty] | 399 | 571 | 22
8 | RBD | 300 | 86.1095 | 0.14 | 0.5 | 0.67 | 0.027 | 0.01 | 0.32 | 11.78 | 0.18 | 0.21 | 0.036 | 0.0175 |  |  | 0 | [7 empty] | 395 | 543 | 21
8 | RBD | 400 | 86.1095 | 0.14 | 0.5 | 0.67 | 0.027 | 0.01 | 0.32 | 11.78 | 0.18 | 0.21 | 0.036 | 0.0175 |  |  | 0 | [7 empty] | 371 | 506 | 20
8 | RBD | 450 | 86.1095 | 0.14 | 0.5 | 0.67 | 0.027 | 0.01 | 0.32 | 11.78 | 0.18 | 0.21 | 0.036 | 0.0175 |  |  | 0 | [7 empty] | 349 | 460 | 27
8 | RBD | 500 | 86.1095 | 0.14 | 0.5 | 0.67 | 0.027 | 0.01 | 0.32 | 11.78 | 0.18 | 0.21 | 0.036 | 0.0175 |  |  | 0 | [7 empty] | 317 | 390 | 32
8 | RBD | 550 | 86.1095 | 0.14 | 0.5 | 0.67 | 0.027 | 0.01 | 0.32 | 11.78 | 0.18 | 0.21 | 0.036 | 0.0175 |  |  | 0 | [7 empty] | 263 | 328 | 34
8 | RBD | 600 | 86.1095 | 0.14 | 0.5 | 0.67 | 0.027 | 0.01 | 0.32 | 11.78 | 0.18 | 0.21 | 0.036 | 0.0175 |  |  | 0 | [7 empty] | 202 | 259 | 44
8 | RBE | 27 | 85.7296 | 0.12 | 0.48 | 0.71 | 0.026 | 0.007 | 0.31 | 12.38 | 0.09 | 0.09 | 0.038 | 0.0194 |  |  | 0 | [7 empty] | 395 | 610 | 28
8 | RBE | 100 | 85.7296 | 0.12 | 0.48 | 0.71 | 0.026 | 0.007 | 0.31 | 12.38 | 0.09 | 0.09 | 0.038 | 0.0194 |  |  | 0 | [7 empty] | 367 | 555 | 26
8 | RBE | 200 | 85.7296 | 0.12 | 0.48 | 0.71 | 0.026 | 0.007 | 0.31 | 12.38 | 0.09 | 0.09 | 0.038 | 0.0194 |  |  | 0 | [7 empty] | 353 | 527 | 24
8 | RBE | 300 | 85.7296 | 0.12 | 0.48 | 0.71 | 0.026 | 0.007 | 0.31 | 12.38 | 0.09 | 0.09 | 0.038 | 0.0194 |  |  | 0 | [7 empty] | 339 | 506 | 24
8 | RBE | 400 | 85.7296 | 0.12 | 0.48 | 0.71 | 0.026 | 0.007 | 0.31 | 12.38 | 0.09 | 0.09 | 0.038 | 0.0194 |  |  | 0 | [7 empty] | 330 | 461 | 22
8 | RBE | 450 | 85.7296 | 0.12 | 0.48 | 0.71 | 0.026 | 0.007 | 0.31 | 12.38 | 0.09 | 0.09 | 0.038 | 0.0194 |  |  | 0 | [7 empty] | 300 | 420 | 22
8 | RBE | 500 | 85.7296 | 0.12 | 0.48 | 0.71 | 0.026 | 0.007 | 0.31 | 12.38 | 0.09 | 0.09 | 0.038 | 0.0194 |  |  | 0 | [7 empty] | 272 | 352 | 38
8 | RBE | 550 | 85.7296 | 0.12 | 0.48 | 0.71 | 0.026 | 0.007 | 0.31 | 12.38 | 0.09 | 0.09 | 0.038 | 0.0194 |  |  | 0 | [7 empty] | 238 | 297 | 40
8 | RBE | 600 | 85.7296 | 0.12 | 0.48 | 0.71 | 0.026 | 0.007 | 0.31 | 12.38 | 0.09 | 0.09 | 0.038 | 0.0194 |  |  | 0 | [7 empty] | 176 | 236 | 55
8 | RBF | 27 | 86.4977 | 0.12 | 0.21 | 0.66 | 0.028 | 0.003 | 0.41 | 11.8 | 0.13 | 0.1 | 0.002 | 0.0393 |  |  | 0 | [7 empty] | 455 | 640 | 25
8 | RBF | 100 | 86.4977 | 0.12 | 0.21 | 0.66 | 0.028 | 0.003 | 0.41 | 11.8 | 0.13 | 0.1 | 0.002 | 0.0393 |  |  | 0 | [7 empty] | 433 | 599 | 24
8 | RBF | 200 | 86.4977 | 0.12 | 0.21 | 0.66 | 0.028 | 0.003 | 0.41 | 11.8 | 0.13 | 0.1 | 0.002 | 0.0393 |  |  | 0 | [7 empty] | 396 | 544 | 23
8 | RBF | 300 | 86.4977 | 0.12 | 0.21 | 0.66 | 0.028 | 0.003 | 0.41 | 11.8 | 0.13 | 0.1 | 0.002 | 0.0393 |  |  | 0 | [7 empty] | 386 | 525 | 21
8 | RBF | 400 | 86.4977 | 0.12 | 0.21 | 0.66 | 0.028 | 0.003 | 0.41 | 11.8 | 0.13 | 0.1 | 0.002 | 0.0393 |  |  | 0 | [7 empty] | 381 | 498 | 18
8 | RBF | 450 | 86.4977 | 0.12 | 0.21 | 0.66 | 0.028 | 0.003 | 0.41 | 11.8 | 0.13 | 0.1 | 0.002 | 0.0393 |  |  | 0 | [7 empty] | 349 | 461 | 21
8 | RBF | 500 | 86.4977 | 0.12 | 0.21 | 0.66 | 0.028 | 0.003 | 0.41 | 11.8 | 0.13 | 0.1 | 0.002 | 0.0393 |  |  | 0 | [7 empty] | 328 | 407 | 24
8 | RBF | 550 | 86.4977 | 0.12 | 0.21 | 0.66 | 0.028 | 0.003 | 0.41 | 11.8 | 0.13 | 0.1 | 0.002 | 0.0393 |  |  | 0 | [7 empty] | 278 | 344 | 28
8 | RBF | 600 | 86.4977 | 0.12 | 0.21 | 0.66 | 0.028 | 0.003 | 0.41 | 11.8 | 0.13 | 0.1 | 0.002 | 0.0393 |  |  | 0 | [7 empty] | 208 | 267 | 39
8 | RBG | 27 | 86.3296 | 0.13 | 0.5 | 0.61 | 0.016 | 0.014 | 0.43 | 11.64 | 0.18 | 0.08 | 0.044 | 0.0264 |  |  | 0 | [7 empty] | 660 | 790 | 20
8 | RBG | 100 | 86.3296 | 0.13 | 0.5 | 0.61 | 0.016 | 0.014 | 0.43 | 11.64 | 0.18 | 0.08 | 0.044 | 0.0264 |  |  | 0 | [7 empty] | 613 | 734 | 19
8 | RBG | 200 | 86.3296 | 0.13 | 0.5 | 0.61 | 0.016 | 0.014 | 0.43 | 11.64 | 0.18 | 0.08 | 0.044 | 0.0264 |  |  | 0 | [7 empty] | 592 | 695 | 16
8 | RBG | 300 | 86.3296 | 0.13 | 0.5 | 0.61 | 0.016 | 0.014 | 0.43 | 11.64 | 0.18 | 0.08 | 0.044 | 0.0264 |  |  | 0 | [7 empty] | 569 | 658 | 16
8 | RBG | 400 | 86.3296 | 0.13 | 0.5 | 0.61 | 0.016 | 0.014 | 0.43 | 11.64 | 0.18 | 0.08 | 0.044 | 0.0264 |  |  | 0 | [7 empty] | 530 | 616 | 15
8 | RBG | 450 | 86.3296 | 0.13 | 0.5 | 0.61 | 0.016 | 0.014 | 0.43 | 11.64 | 0.18 | 0.08 | 0.044 | 0.0264 |  |  | 0 | [7 empty] | 488 | 573 | 17
8 | RBG | 500 | 86.3296 | 0.13 | 0.5 | 0.61 | 0.016 | 0.014 | 0.43 | 11.64 | 0.18 | 0.08 | 0.044 | 0.0264 |  |  | 0 | [7 empty] | 545 | 505 | 20
8 | RBG | 550 | 86.3296 | 0.13 | 0.5 | 0.61 | 0.016 | 0.014 | 0.43 | 11.64 | 0.18 | 0.08 | 0.044 | 0.0264 |  |  | 0 | [7 empty] | 351 | 424 | 36
8 | RBG | 600 | 86.3296 | 0.13 | 0.5 | 0.61 | 0.016 | 0.014 | 0.43 | 11.64 | 0.18 | 0.08 | 0.044 | 0.0264 |  |  | 0 | [7 empty] | 231 | 345 | 32
8 | RBH | 27 | 86.501 | 0.13 | 0.36 | 0.65 | 0.015 | 0.011 | 0.38 | 11.69 | 0.19 | 0.03 | 0.016 | 0.027 |  |  | 0 | [7 empty] | 610 | 750 | 21
8 | RBH | 100 | 86.501 | 0.13 | 0.36 | 0.65 | 0.015 | 0.011 | 0.38 | 11.69 | 0.19 | 0.03 | 0.016 | 0.027 |  |  | 0 | [7 empty] | 576 | 699 | 18
8 | RBH | 200 | 86.501 | 0.13 | 0.36 | 0.65 | 0.015 | 0.011 | 0.38 | 11.69 | 0.19 | 0.03 | 0.016 | 0.027 |  |  | 0 | [7 empty] | 551 | 660 | 18
8 | RBH | 300 | 86.501 | 0.13 | 0.36 | 0.65 | 0.015 | 0.011 | 0.38 | 11.69 | 0.19 | 0.03 | 0.016 | 0.027 |  |  | 0 | [7 empty] | 530 | 626 | 16
8 | RBH | 400 | 86.501 | 0.13 | 0.36 | 0.65 | 0.015 | 0.011 | 0.38 | 11.69 | 0.19 | 0.03 | 0.016 | 0.027 |  |  | 0 | [7 empty] | 502 | 582 | 15
8 | RBH | 450 | 86.501 | 0.13 | 0.36 | 0.65 | 0.015 | 0.011 | 0.38 | 11.69 | 0.19 | 0.03 | 0.016 | 0.027 |  |  | 0 | [7 empty] | 478 | 556 | 17
8 | RBH | 500 | 86.501 | 0.13 | 0.36 | 0.65 | 0.015 | 0.011 | 0.38 | 11.69 | 0.19 | 0.03 | 0.016 | 0.027 |  |  | 0 | [7 empty] | 418 | 484 | 24
8 | RBH | 550 | 86.501 | 0.13 | 0.36 | 0.65 | 0.015 | 0.011 | 0.38 | 11.69 | 0.19 | 0.03 | 0.016 | 0.027 |  |  | 0 | [7 empty] | 349 | 412 | 25
8 | RBH | 600 | 86.501 | 0.13 | 0.36 | 0.65 | 0.015 | 0.011 | 0.38 | 11.69 | 0.19 | 0.03 | 0.016 | 0.027 |  |  | 0 | [7 empty] | 258 | 339 | 34
8 | RBJ | 27 | 86.2977 | 0.14 | 0.28 | 0.59 | 0.018 | 0.017 | 0.45 | 11.92 | 0.21 | 0.04 | 0.007 | 0.0303 |  |  | 0 | [7 empty] | 585 | 740 | 22
8 | RBJ | 100 | 86.2977 | 0.14 | 0.28 | 0.59 | 0.018 | 0.017 | 0.45 | 11.92 | 0.21 | 0.04 | 0.007 | 0.0303 |  |  | 0 | [7 empty] | 564 | 687 | 20
8 | RBJ | 200 | 86.2977 | 0.14 | 0.28 | 0.59 | 0.018 | 0.017 | 0.45 | 11.92 | 0.21 | 0.04 | 0.007 | 0.0303 |  |  | 0 | [7 empty] | 527 | 640 | 18
8 | RBJ | 300 | 86.2977 | 0.14 | 0.28 | 0.59 | 0.018 | 0.017 | 0.45 | 11.92 | 0.21 | 0.04 | 0.007 | 0.0303 |  |  | 0 | [7 empty] | 525 | 611 | 16
8 | RBJ | 400 | 86.2977 | 0.14 | 0.28 | 0.59 | 0.018 | 0.017 | 0.45 | 11.92 | 0.21 | 0.04 | 0.007 | 0.0303 |  |  | 0 | [7 empty] | 478 | 570 | 15
8 | RBJ | 450 | 86.2977 | 0.14 | 0.28 | 0.59 | 0.018 | 0.017 | 0.45 | 11.92 | 0.21 | 0.04 | 0.007 | 0.0303 |  |  | 0 | [7 empty] | 356 | 537 | 18
8 | RBJ | 500 | 86.2977 | 0.14 | 0.28 | 0.59 | 0.018 | 0.017 | 0.45 | 11.92 | 0.21 | 0.04 | 0.007 | 0.0303 |  |  | 0 | [7 empty] | 412 | 476 | 22
8 | RBJ | 550 | 86.2977 | 0.14 | 0.28 | 0.59 | 0.018 | 0.017 | 0.45 | 11.92 | 0.21 | 0.04 | 0.007 | 0.0303 |  |  | 0 | [7 empty] | 336 | 403 | 28
8 | RBJ | 600 | 86.2977 | 0.14 | 0.28 | 0.59 | 0.018 | 0.017 | 0.45 | 11.92 | 0.21 | 0.04 | 0.007 | 0.0303 |  |  | 0 | [7 empty] | 250 | 332 | 29
9 | RAA | 27 | 84.347 | 0.2 | 0.5 | 0.59 | 0.021 | 0.007 | 0.78 | 11 | 1.1 | 0.09 | 0.03 | 0.015 | 0.21 |  | 0 | 1.07 |  |  |  |  | 0.04 |  | 760 | 971 | 17
9 | RAA | 100 | 84.347 | 0.2 | 0.5 | 0.59 | 0.021 | 0.007 | 0.78 | 11 | 1.1 | 0.09 | 0.03 | 0.015 | 0.21 |  | 0 | 1.07 |  |  |  |  | 0.04 |  | 710 | 911 | 15
9 | RAA | 200 | 84.347 | 0.2 | 0.5 | 0.59 | 0.021 | 0.007 | 0.78 | 11 | 1.1 | 0.09 | 0.03 | 0.015 | 0.21 |  | 0 | 1.07 |  |  |  |  | 0.04 |  | 684 | 858 | 13
9 | RAA | 300 | 84.347 | 0.2 | 0.5 | 0.59 | 0.021 | 0.007 | 0.78 | 11 | 1.1 | 0.09 | 0.03 | 0.015 | 0.21 |  | 0 | 1.07 |  |  |  |  | 0.04 |  | 628 | 832 | 13
9 | RAA | 400 | 84.347 | 0.2 | 0.5 | 0.59 | 0.021 | 0.007 | 0.78 | 11 | 1.1 | 0.09 | 0.03 | 0.015 | 0.21 |  | 0 | 1.07 |  |  |  |  | 0.04 |  | 637 | 796 | 12
9 | RAA | 450 | 84.347 | 0.2 | 0.5 | 0.59 | 0.021 | 0.007 | 0.78 | 11 | 1.1 | 0.09 | 0.03 | 0.015 | 0.21 |  | 0 | 1.07 |  |  |  |  | 0.04 |  | 599 | 751 | 13
9 | RAA | 500 | 84.347 | 0.2 | 0.5 | 0.59 | 0.021 | 0.007 | 0.78 | 11 | 1.1 | 0.09 | 0.03 | 0.015 | 0.21 |  | 0 | 1.07 |  |  |  |  | 0.04 |  | 545 | 677 | 20
9 | RAA | 550 | 84.347 | 0.2 | 0.5 | 0.59 | 0.021 | 0.007 | 0.78 | 11 | 1.1 | 0.09 | 0.03 | 0.015 | 0.21 |  | 0 | 1.07 |  |  |  |  | 0.04 |  | 528 | 589 | 23
9 | RAA | 600 | 84.347 | 0.2 | 0.5 | 0.59 | 0.021 | 0.007 | 0.78 | 11 | 1.1 | 0.09 | 0.03 | 0.015 | 0.21 |  | 0 | 1.07 |  |  |  |  | 0.04 |  | 378 | 498 | 33
9 | RAA | 650 | 84.347 | 0.2 | 0.5 | 0.59 | 0.021 | 0.007 | 0.78 | 11 | 1.1 | 0.09 | 0.03 | 0.015 | 0.21 |  | 0 | 1.07 |  |  |  |  | 0.04 |  | 253 | 378 | 32
9 | RAB | 27 | 84.291 | 0.23 | 0.37 | 0.55 | 0.023 | 0.008 | 0.64 | 11.3 | 1.2 | 0.11 | 0.039 | 0.019 | 0.22 |  | 0 | 0.96 |  |  |  |  | 0.04 |  | 774 | 998 | 16
9 | RAB | 100 | 84.291 | 0.23 | 0.37 | 0.55 | 0.023 | 0.008 | 0.64 | 11.3 | 1.2 | 0.11 | 0.039 | 0.019 | 0.22 |  | 0 | 0.96 |  |  |  |  | 0.04 |  | 718 | 931 | 15
9 | RAB | 200 | 84.291 | 0.23 | 0.37 | 0.55 | 0.023 | 0.008 | 0.64 | 11.3 | 1.2 | 0.11 | 0.039 | 0.019 | 0.22 |  | 0 | 0.96 |  |  |  |  | 0.04 |  | 707 | 886 | 14
9 | RAB | 300 | 84.291 | 0.23 | 0.37 | 0.55 | 0.023 | 0.008 | 0.64 | 11.3 | 1.2 | 0.11 | 0.039 | 0.019 | 0.22 |  | 0 | 0.96 |  |  |  |  | 0.04 |  | 667 | 848 | 13
9 | RAB | 400 | 84.291 | 0.23 | 0.37 | 0.55 | 0.023 | 0.008 | 0.64 | 11.3 | 1.2 | 0.11 | 0.039 | 0.019 | 0.22 |  | 0 | 0.96 |  |  |  |  | 0.04 |  | 627 | 808 | 13
9 | RAB | 450 | 84.291 | 0.23 | 0.37 | 0.55 | 0.023 | 0.008 | 0.64 | 11.3 | 1.2 | 0.11 | 0.039 | 0.019 | 0.22 |  | 0 | 0.96 |  |  |  |  | 0.04 |  | 611 | 774 | 14
9 | RAB | 500 | 84.291 | 0.23 | 0.37 | 0.55 | 0.023 | 0.008 | 0.64 | 11.3 | 1.2 | 0.11 | 0.039 | 0.019 | 0.22 |  | 0 | 0.96 |  |  |  |  | 0.04 |  | 555 | 698 | 19
9 | RAB | 550 | 84.291 | 0.23 | 0.37 | 0.55 | 0.023 | 0.008 | 0.64 | 11.3 | 1.2 | 0.11 | 0.039 | 0.019 | 0.22 |  | 0 | 0.96 |  |  |  |  | 0.04 |  | 493 | 607 | 29
9 | RAB | 600 | 84.291 | 0.23 | 0.37 | 0.55 | 0.023 | 0.008 | 0.64 | 11.3 | 1.2 | 0.11 | 0.039 | 0.019 | 0.22 |  | 0 | 0.96 |  |  |  |  | 0.04 |  | 360 | 493 | 31
9 | RAB | 650 | 84.291 | 0.23 | 0.37 | 0.55 | 0.023 | 0.008 | 0.64 | 11.3 | 1.2 | 0.11 | 0.039 | 0.019 | 0.22 |  | 0 | 0.96 |  |  |  |  | 0.04 |  | 265 | 402 | 42
9 | RAC | 27 | 83.323 | 0.23 | 0.3 | 0.59 | 0.028 | 0.008 | 0.67 | 12.1 | 1.22 | 0.12 | 0.02 | 0.021 | 0.24 |  | 0 | 1.09 |  |  |  |  | 0.04 |  | 788 | 1007 | 16
9 | RAC | 100 | 83.323 | 0.23 | 0.3 | 0.59 | 0.028 | 0.008 | 0.67 | 12.1 | 1.22 | 0.12 | 0.02 | 0.021 | 0.24 |  | 0 | 1.09 |  |  |  |  | 0.04 |  | 746 | 939 | 16
9 | RAC | 200 | 83.323 | 0.23 | 0.3 | 0.59 | 0.028 | 0.008 | 0.67 | 12.1 | 1.22 | 0.12 | 0.02 | 0.021 | 0.24 |  | 0 | 1.09 |  |  |  |  | 0.04 |  | 781 | 903 | 14
9 | RAC | 300 | 83.323 | 0.23 | 0.3 | 0.59 | 0.028 | 0.008 | 0.67 | 12.1 | 1.22 | 0.12 | 0.02 | 0.021 | 0.24 |  | 0 | 1.09 |  |  |  |  | 0.04 |  | 695 | 860 | 13
9 | RAC | 400 | 83.323 | 0.23 | 0.3 | 0.59 | 0.028 | 0.008 | 0.67 | 12.1 | 1.22 | 0.12 | 0.02 | 0.021 | 0.24 |  | 0 | 1.09 |  |  |  |  | 0.04 |  | 639 | 810 | 13
9 | RAC | 450 | 83.323 | 0.23 | 0.3 | 0.59 | 0.028 | 0.008 | 0.67 | 12.1 | 1.22 | 0.12 | 0.02 | 0.021 | 0.24 |  | 0 | 1.09 |  |  |  |  | 0.04 |  | 636 | 786 | 14
9 | RAC | 500 | 83.323 | 0.23 | 0.3 | 0.59 | 0.028 | 0.008 | 0.67 | 12.1 | 1.22 | 0.12 | 0.02 | 0.021 | 0.24 |  | 0 | 1.09 |  |  |  |  | 0.04 |  | 585 | 705 | 19
9 | RAC | 550 | 83.323 | 0.23 | 0.3 | 0.59 | 0.028 | 0.008 | 0.67 | 12.1 | 1.22 | 0.12 | 0.02 | 0.021 | 0.24 |  | 0 | 1.09 |  |  |  |  | 0.04 |  | 490 | 617 | 24
9 | RAC | 600 | 83.323 | 0.23 | 0.3 | 0.59 | 0.028 | 0.008 | 0.67 | 12.1 | 1.22 | 0.12 | 0.02 | 0.021 | 0.24 |  | 0 | 1.09 |  |  |  |  | 0.04 |  | 374 | 527 | 31
9 | RAC | 650 | 83.323 | 0.23 | 0.3 | 0.59 | 0.028 | 0.008 | 0.67 | 12.1 | 1.22 | 0.12 | 0.02 | 0.021 | 0.24 |  | 0 | 1.09 |  |  |  |  | 0.04 |  | 271 | 409 | 32
9 | RAD | 27 | 83.793 | 0.19 | 0.33 | 0.87 | 0.029 | 0.011 | 0.9 | 11.4 | 0.91 | 0.11 | 0.007 | 0.02 | 0.24 |  | 0 | 1.07 |  |  |  |  | 0.12 |  | 828 | 1019 | 14
9 | RAD | 100 | 83.793 | 0.19 | 0.33 | 0.87 | 0.029 | 0.011 | 0.9 | 11.4 | 0.91 | 0.11 | 0.007 | 0.02 | 0.24 |  | 0 | 1.07 |  |  |  |  | 0.12 |  | 797 | 958 | 13
9 | RAD | 200 | 83.793 | 0.19 | 0.33 | 0.87 | 0.029 | 0.011 | 0.9 | 11.4 | 0.91 | 0.11 | 0.007 | 0.02 | 0.24 |  | 0 | 1.07 |  |  |  |  | 0.12 |  | 759 | 910 | 12
9 | RAD | 300 | 83.793 | 0.19 | 0.33 | 0.87 | 0.029 | 0.011 | 0.9 | 11.4 | 0.91 | 0.11 | 0.007 | 0.02 | 0.24 |  | 0 | 1.07 |  |  |  |  | 0.12 |  | 728 | 873 | 10
9 | RAD | 400 | 83.793 | 0.19 | 0.33 | 0.87 | 0.029 | 0.011 | 0.9 | 11.4 | 0.91 | 0.11 | 0.007 | 0.02 | 0.24 |  | 0 | 1.07 |  |  |  |  | 0.12 |  | 658 | 829 | 9
9 | RAD | 450 | 83.793 | 0.19 | 0.33 | 0.87 | 0.029 | 0.011 | 0.9 | 11.4 | 0.91 | 0.11 | 0.007 | 0.02 | 0.24 |  | 0 | 1.07 |  |  |  |  | 0.12 |  | 625 | 779 | 11
9 | RAD | 500 | 83.793 | 0.19 | 0.33 | 0.87 | 0.029 | 0.011 | 0.9 | 11.4 | 0.91 | 0.11 | 0.007 | 0.02 | 0.24 |  | 0 | 1.07 |  |  |  |  | 0.12 |  | 588 | 709 | 17
9 | RAD | 550 | 83.793 | 0.19 | 0.33 | 0.87 | 0.029 | 0.011 | 0.9 | 11.4 | 0.91 | 0.11 | 0.007 | 0.02 | 0.24 |  | 0 | 1.07 |  |  |  |  | 0.12 |  | 483 | 614 | 26
9 | RAD | 600 | 83.793 | 0.19 | 0.33 | 0.87 | 0.029 | 0.011 | 0.9 | 11.4 | 0.91 | 0.11 | 0.007 | 0.02 | 0.24 |  | 0 | 1.07 |  |  |  |  | 0.12 |  | 405 | 507 | 30
9 | RAD | 650 | 83.793 | 0.19 | 0.33 | 0.87 | 0.029 | 0.011 | 0.9 | 11.4 | 0.91 | 0.11 | 0.007 | 0.02 | 0.24 |  | 0 | 1.07 |  |  |  |  | 0.12 |  | 283 | 422 | 29
9 | RAE | 27 | 82.932 | 0.21 | 0.53 | 0.8 | 0.029 | 0.009 | 0.68 | 12.3 | 0.94 | 0.14 | 0.04 | 0.02 | 0.23 |  | 0 | 1.1 |  |  |  |  | 0.04 |  | 875 | 1031 | 13
9 | RAE | 100 | 82.932 | 0.21 | 0.53 | 0.8 | 0.029 | 0.009 | 0.68 | 12.3 | 0.94 | 0.14 | 0.04 | 0.02 | 0.23 |  | 0 | 1.1 |  |  |  |  | 0.04 |  | 813 | 957 | 15
9 | RAE | 200 | 82.932 | 0.21 | 0.53 | 0.8 | 0.029 | 0.009 | 0.68 | 12.3 | 0.94 | 0.14 | 0.04 | 0.02 | 0.23 |  | 0 | 1.1 |  |  |  |  | 0.04 |  | 822 | 915 | 11
9 | RAE | 300 | 82.932 | 0.21 | 0.53 | 0.8 | 0.029 | 0.009 | 0.68 | 12.3 | 0.94 | 0.14 | 0.04 | 0.02 | 0.23 |  | 0 | 1.1 |  |  |  |  | 0.04 |  | 720 | 870 | 12
9 | RAE | 400 | 82.932 | 0.21 | 0.53 | 0.8 | 0.029 | 0.009 | 0.68 | 12.3 | 0.94 | 0.14 | 0.04 | 0.02 | 0.23 |  | 0 | 1.1 |  |  |  |  | 0.04 |  | 674 | 826 | 11
9 | RAE | 450 | 82.932 | 0.21 | 0.53 | 0.8 | 0.029 | 0.009 | 0.68 | 12.3 | 0.94 | 0.14 | 0.04 | 0.02 | 0.23 |  | 0 | 1.1 |  |  |  |  | 0.04 |  | 617 | 770 | 14
9 | RAE | 500 | 82.932 | 0.21 | 0.53 | 0.8 | 0.029 | 0.009 | 0.68 | 12.3 | 0.94 | 0.14 | 0.04 | 0.02 | 0.23 |  | 0 | 1.1 |  |  |  |  | 0.04 |  | 613 | 700 | 15
9 | RAE | 550 | 82.932 | 0.21 | 0.53 | 0.8 | 0.029 | 0.009 | 0.68 | 12.3 | 0.94 | 0.14 | 0.04 | 0.02 | 0.23 |  | 0 | 1.1 |  |  |  |  | 0.04 |  | 497 | 607 | 24
9 | RAE | 600 | 82.932 | 0.21 | 0.53 | 0.8 | 0.029 | 0.009 | 0.68 | 12.3 | 0.94 | 0.14 | 0.04 | 0.02 | 0.23 |  | 0 | 1.1 |  |  |  |  | 0.04 |  | 392 | 498 | 36
9 | RAE | 650 | 82.932 | 0.21 | 0.53 | 0.8 | 0.029 | 0.009 | 0.68 | 12.3 | 0.94 | 0.14 | 0.04 | 0.02 | 0.23 |  | 0 | 1.1 |  |  |  |  | 0.04 |  | 295 | 407 | 38
9 | RAF | 27 | 82.781 | 0.21 | 0.41 | 0.6 | 0.026 | 0.009 | 0.67 | 12.9 | 0.93 | 0.13 | 0.023 | 0.021 | 0.21 |  | 0 | 0.93 |  |  |  |  | 0.15 |  | 836 | 1019 | 14
9 | RAF | 100 | 82.781 | 0.21 | 0.41 | 0.6 | 0.026 | 0.009 | 0.67 | 12.9 | 0.93 | 0.13 | 0.023 | 0.021 | 0.21 |  | 0 | 0.93 |  |  |  |  | 0.15 |  | 815 | 969 | 13
9 | RAF | 200 | 82.781 | 0.21 | 0.41 | 0.6 | 0.026 | 0.009 | 0.67 | 12.9 | 0.93 | 0.13 | 0.023 | 0.021 | 0.21 |  | 0 | 0.93 |  |  |  |  | 0.15 |  | 788 | 918 | 10
9 | RAF | 300 | 82.781 | 0.21 | 0.41 | 0.6 | 0.026 | 0.009 | 0.67 | 12.9 | 0.93 | 0.13 | 0.023 | 0.021 | 0.21 |  | 0 | 0.93 |  |  |  |  | 0.15 |  | 714 | 866 | 12
9 | RAF | 400 | 82.781 | 0.21 | 0.41 | 0.6 | 0.026 | 0.009 | 0.67 | 12.9 | 0.93 | 0.13 | 0.023 | 0.021 | 0.21 |  | 0 | 0.93 |  |  |  |  | 0.15 |  | 689 | 865 | 11
9 | RAF | 450 | 82.781 | 0.21 | 0.41 | 0.6 | 0.026 | 0.009 | 0.67 | 12.9 | 0.93 | 0.13 | 0.023 | 0.021 | 0.21 |  | 0 | 0.93 |  |  |  |  | 0.15 |  | 640 | 781 | 13
9 | RAF | 500 | 82.781 | 0.21 | 0.41 | 0.6 | 0.026 | 0.009 | 0.67 | 12.9 | 0.93 | 0.13 | 0.023 | 0.021 | 0.21 |  | 0 | 0.93 |  |  |  |  | 0.15 |  | 576 | 698 | 18
9 | RAF | 550 | 82.781 | 0.21 | 0.41 | 0.6 | 0.026 | 0.009 | 0.67 | 12.9 | 0.93 | 0.13 | 0.023 | 0.021 | 0.21 |  | 0 | 0.93 |  |  |  |  | 0.15 |  | 485 | 593 | 26
9 | RAF | 600 | 82.781 | 0.21 | 0.41 | 0.6 | 0.026 | 0.009 | 0.67 | 12.9 | 0.93 | 0.13 | 0.023 | 0.021 | 0.21 |  | 0 | 0.93 |  |  |  |  | 0.15 |  | 374 | 516 | 36
9 | RAF | 650 | 82.781 | 0.21 | 0.41 | 0.6 | 0.026 | 0.009 | 0.67 | 12.9 | 0.93 | 0.13 | 0.023 | 0.021 | 0.21 |  | 0 | 0.93 |  |  |  |  | 0.15 |  | 288 | 410 | 32
9 | RAG | 27 | 83.884 | 0.23 | 0.4 | 0.73 | 0.009 | 0.008 | 0.68 | 11.7 | 0.92 | 0.15 | 0.037 | 0.032 | 0.27 |  | 0 | 0.9 |  |  |  |  | 0.05 |  | 833 | 1031 | 14
9 | RAG | 100 | 83.884 | 0.23 | 0.4 | 0.73 | 0.009 | 0.008 | 0.68 | 11.7 | 0.92 | 0.15 | 0.037 | 0.032 | 0.27 |  | 0 | 0.9 |  |  |  |  | 0.05 |  | 806 | 973 | 15
9 | RAG | 200 | 83.884 | 0.23 | 0.4 | 0.73 | 0.009 | 0.008 | 0.68 | 11.7 | 0.92 | 0.15 | 0.037 | 0.032 | 0.27 |  | 0 | 0.9 |  |  |  |  | 0.05 |  | 782 | 906 | 14
9 | RAG | 300 | 83.884 | 0.23 | 0.4 | 0.73 | 0.009 | 0.008 | 0.68 | 11.7 | 0.92 | 0.15 | 0.037 | 0.032 | 0.27 |  | 0 | 0.9 |  |  |  |  | 0.05 |  | 715 | 880 | 12
9 | RAG | 400 | 83.884 | 0.23 | 0.4 | 0.73 | 0.009 | 0.008 | 0.68 | 11.7 | 0.92 | 0.15 | 0.037 | 0.032 | 0.27 |  | 0 | 0.9 |  |  |  |  | 0.05 |  | 668 | 827 | 11
9 | RAG | 450 | 83.884 | 0.23 | 0.4 | 0.73 | 0.009 | 0.008 | 0.68 | 11.7 | 0.92 | 0.15 | 0.037 | 0.032 | 0.27 |  | 0 | 0.9 |  |  |  |  | 0.05 |  | 623 | 770 | 14
9 | RAG | 500 | 83.884 | 0.23 | 0.4 | 0.73 | 0.009 | 0.008 | 0.68 | 11.7 | 0.92 | 0.15 | 0.037 | 0.032 | 0.27 |  | 0 | 0.9 |  |  |  |  | 0.05 |  | 562 | 698 | 17
9 | RAG | 550 | 83.884 | 0.23 | 0.4 | 0.73 | 0.009 | 0.008 | 0.68 | 11.7 | 0.92 | 0.15 | 0.037 | 0.032 | 0.27 |  | 0 | 0.9 |  |  |  |  | 0.05 |  | 479 | 611 | 21
9 | RAG | 600 | 83.884 | 0.23 | 0.4 | 0.73 | 0.009 | 0.008 | 0.68 | 11.7 | 0.92 | 0.15 | 0.037 | 0.032 | 0.27 |  | 0 | 0.9 |  |  |  |  | 0.05 |  | 359 | 510 | 28
9 | RAG | 650 | 83.884 | 0.23 | 0.4 | 0.73 | 0.009 | 0.008 | 0.68 | 11.7 | 0.92 | 0.15 | 0.037 | 0.032 | 0.27 |  | 0 | 0.9 |  |  |  |  | 0.05 |  | 253 | 429 | 40
9 | RAH | 27 | 83.678 | 0.25 | 0.35 | 0.7 | 0.016 | 0.008 | 0.75 | 11.9 | 0.99 | 0.03 | 0.027 | 0.021 | 0.28 |  | 0 | 0.95 |  |  |  |  | 0.05 |  | 774 | 986 | 16
9 | RAH | 100 | 83.678 | 0.25 | 0.35 | 0.7 | 0.016 | 0.008 | 0.75 | 11.9 | 0.99 | 0.03 | 0.027 | 0.021 | 0.28 |  | 0 | 0.95 |  |  |  |  | 0.05 |  | 757 | 946 | 15
9 | RAH | 200 | 83.678 | 0.25 | 0.35 | 0.7 | 0.016 | 0.008 | 0.75 | 11.9 | 0.99 | 0.03 | 0.027 | 0.021 | 0.28 |  | 0 | 0.95 |  |  |  |  | 0.05 |  | 704 | 892 | 14
9 | RAH | 300 | 83.678 | 0.25 | 0.35 | 0.7 | 0.016 | 0.008 | 0.75 | 11.9 | 0.99 | 0.03 | 0.027 | 0.021 | 0.28 |  | 0 | 0.95 |  |  |  |  | 0.05 |  | 667 | 854 | 13
9 | RAH | 400 | 83.678 | 0.25 | 0.35 | 0.7 | 0.016 | 0.008 | 0.75 | 11.9 | 0.99 | 0.03 | 0.027 | 0.021 | 0.28 |  | 0 | 0.95 |  |  |  |  | 0.05 |  | 626 | 814 | 13
9 | RAH | 450 | 83.678 | 0.25 | 0.35 | 0.7 | 0.016 | 0.008 | 0.75 | 11.9 | 0.99 | 0.03 | 0.027 | 0.021 | 0.28 |  | 0 | 0.95 |  |  |  |  | 0.05 |  | 580 | 754 | 15
9 | RAH | 500 | 83.678 | 0.25 | 0.35 | 0.7 | 0.016 | 0.008 | 0.75 | 11.9 | 0.99 | 0.03 | 0.027 | 0.021 | 0.28 |  | 0 | 0.95 |  |  |  |  | 0.05 |  | 532 | 669 | 18
9 | RAH | 550 | 83.678 | 0.25 | 0.35 | 0.7 | 0.016 | 0.008 | 0.75 | 11.9 | 0.99 | 0.03 | 0.027 | 0.021 | 0.28 |  | 0 | 0.95 |  |  |  |  | 0.05 |  | 457 | 580 | 27
9 | RAH | 600 | 83.678 | 0.25 | 0.35 | 0.7 | 0.016 | 0.008 | 0.75 | 11.9 | 0.99 | 0.03 | 0.027 | 0.021 | 0.28 |  | 0 | 0.95 |  |  |  |  | 0.05 |  | 351 | 490 | 34
9 | RAH | 650 | 83.678 | 0.25 | 0.35 | 0.7 | 0.016 | 0.008 | 0.75 | 11.9 | 0.99 | 0.03 | 0.027 | 0.021 | 0.28 |  | 0 | 0.95 |  |  |  |  | 0.05 |  | 256 | 389 | 31
9 | RAJ | 27 | 84.321 | 0.23 | 0.32 | 0.69 | 0.016 | 0.009 | 0.68 | 11.2 | 1 | 0.03 | 0.005 | 0.029 | 0.3 |  | 0 | 1.13 |  |  |  |  | 0.04 |  | 766 | 968 | 17
9 | RAJ | 100 | 84.321 | 0.23 | 0.32 | 0.69 | 0.016 | 0.009 | 0.68 | 11.2 | 1 | 0.03 | 0.005 | 0.029 | 0.3 |  | 0 | 1.13 |  |  |  |  | 0.04 |  | 753 | 922 | 17
9 | RAJ | 200 | 84.321 | 0.23 | 0.32 | 0.69 | 0.016 | 0.009 | 0.68 | 11.2 | 1 | 0.03 | 0.005 | 0.029 | 0.3 |  | 0 | 1.13 |  |  |  |  | 0.04 |  | 705 | 863 | 15
9 | RAJ | 300 | 84.321 | 0.23 | 0.32 | 0.69 | 0.016 | 0.009 | 0.68 | 11.2 | 1 | 0.03 | 0.005 | 0.029 | 0.3 |  | 0 | 1.13 |  |  |  |  | 0.04 |  | 658 | 818 | 14
9 | RAJ | 400 | 84.321 | 0.23 | 0.32 | 0.69 | 0.016 | 0.009 | 0.68 | 11.2 | 1 | 0.03 | 0.005 | 0.029 | 0.3 |  | 0 | 1.13 |  |  |  |  | 0.04 |  | 618 | 784 | 13
9 | RAJ | 450 | 84.321 | 0.23 | 0.32 | 0.69 | 0.016 | 0.009 | 0.68 | 11.2 | 1 | 0.03 | 0.005 | 0.029 | 0.3 |  | 0 | 1.13 |  |  |  |  | 0.04 |  | 593 | 742 | 16
9 | RAJ | 500 | 84.321 | 0.23 | 0.32 | 0.69 | 0.016 | 0.009 | 0.68 | 11.2 | 1 | 0.03 | 0.005 | 0.029 | 0.3 |  | 0 | 1.13 |  |  |  |  | 0.04 |  | 596 | 677 | 19
9 | RAJ | 550 | 84.321 | 0.23 | 0.32 | 0.69 | 0.016 | 0.009 | 0.68 | 11.2 | 1 | 0.03 | 0.005 | 0.029 | 0.3 |  | 0 | 1.13 |  |  |  |  | 0.04 |  | 486 | 582 | 25
9 | RAJ | 600 | 84.321 | 0.23 | 0.32 | 0.69 | 0.016 | 0.009 | 0.68 | 11.2 | 1 | 0.03 | 0.005 | 0.029 | 0.3 |  | 0 | 1.13 |  |  |  |  | 0.04 |  | 370 | 489 | 28
9 | RAJ | 650 | 84.321 | 0.23 | 0.32 | 0.69 | 0.016 | 0.009 | 0.68 | 11.2 | 1 | 0.03 | 0.005 | 0.029 | 0.3 |  | 0 | 1.13 |  |  |  |  | 0.04 |  | 283 | 396 | 31
3 | MRV | 27 | 96.2647 | 0.48 | 0.3 | 0.72 | 0.01 | 0.006 | 0.12 | 1.15 | 0.59 | 0.063 | 0.007 | 0.0093 | 0.28 |  | 0 | [7 empty] | 823 | 882 | 19
3 | MRV | 450 | 96.2647 | 0.48 | 0.3 | 0.72 | 0.01 | 0.006 | 0.12 | 1.15 | 0.59 | 0.063 | 0.007 | 0.0093 | 0.28 |  | 0 | [7 empty] | 550 | 700 | 21
3 | MRV | 500 | 96.2647 | 0.48 | 0.3 | 0.72 | 0.01 | 0.006 | 0.12 | 1.15 | 0.59 | 0.063 | 0.007 | 0.0093 | 0.28 |  | 0 | [7 empty] | 483 | 601 | 22
3 | MRV | 550 | 96.2647 | 0.48 | 0.3 | 0.72 | 0.01 | 0.006 | 0.12 | 1.15 | 0.59 | 0.063 | 0.007 | 0.0093 | 0.28 |  | 0 | [7 empty] | 420 | 533 | 25
4 | RCR | 27 | 83.8671 | 0.21 | 0.44 | 0.62 | 0.023 | 0.004 | 0.85 | 11.46 | 0.97 | 0.062 | 0.033 | 0.0239 | 0.28 |  | 0 | 0.94 | 0.09 |  | 0.027 |  | 0.1 |  | 838 | 1024 | 15
4 | RCR | 500 | 83.8671 | 0.21 | 0.44 | 0.62 | 0.023 | 0.004 | 0.85 | 11.46 | 0.97 | 0.062 | 0.033 | 0.0239 | 0.28 |  | 0 | 0.94 | 0.09 |  | 0.027 |  | 0.1 |  | 574 | 711 | 20
4 | RCR | 550 | 83.8671 | 0.21 | 0.44 | 0.62 | 0.023 | 0.004 | 0.85 | 11.46 | 0.97 | 0.062 | 0.033 | 0.0239 | 0.28 |  | 0 | 0.94 | 0.09 |  | 0.027 |  | 0.1 |  | 496 | 610 | 24
4 | RCR | 600 | 83.8671 | 0.21 | 0.44 | 0.62 | 0.023 | 0.004 | 0.85 | 11.46 | 0.97 | 0.062 | 0.033 | 0.0239 | 0.28 |  | 0 | 0.94 | 0.09 |  | 0.027 |  | 0.1 |  | 381 | 507 | 30
4 | RCR | 650 | 83.8671 | 0.21 | 0.44 | 0.62 | 0.023 | 0.004 | 0.85 | 11.46 | 0.97 | 0.062 | 0.033 | 0.0239 | 0.28 |  | 0 | 0.94 | 0.09 |  | 0.027 |  | 0.1 |  | 272 | 396 | 33
10 | RHT | 27 | 83.268 | 0.11 | 0.27 | 0.59 | 0.015 | 0.002 | 0.33 | 12.1 | 0.34 | 0.82 | 0.016 | 0.066 | 0.19 | 0.06 | 0 | 1.82 |  | 0.003 |  |  |  |  | 589 | 787 | 23
10 | RHT | 100 | 83.268 | 0.11 | 0.27 | 0.59 | 0.015 | 0.002 | 0.33 | 12.1 | 0.34 | 0.82 | 0.016 | 0.066 | 0.19 | 0.06 | 0 | 1.82 |  | 0.003 |  |  |  |  | 553 | 731 | 21
10 | RHT | 200 | 83.268 | 0.11 | 0.27 | 0.59 | 0.015 | 0.002 | 0.33 | 12.1 | 0.34 | 0.82 | 0.016 | 0.066 | 0.19 | 0.06 | 0 | 1.82 |  | 0.003 |  |  |  |  | 524 | 686 | 19
10 | RHT | 300 | 83.268 | 0.11 | 0.27 | 0.59 | 0.015 | 0.002 | 0.33 | 12.1 | 0.34 | 0.82 | 0.016 | 0.066 | 0.19 | 0.06 | 0 | 1.82 |  | 0.003 |  |  |  |  | 513 | 668 | 17
10 | RHT | 400 | 83.268 | 0.11 | 0.27 | 0.59 | 0.015 | 0.002 | 0.33 | 12.1 | 0.34 | 0.82 | 0.016 | 0.066 | 0.19 | 0.06 | 0 | 1.82 |  | 0.003 |  |  |  |  | 478 | 635 | 16
10 | RHT | 500 | 83.268 | 0.11 | 0.27 | 0.59 | 0.015 | 0.002 | 0.33 | 12.1 | 0.34 | 0.82 | 0.016 | 0.066 | 0.19 | 0.06 | 0 | 1.82 |  | 0.003 |  |  |  |  | 447 | 561 | 21
10 | RHT | 550 | 83.268 | 0.11 | 0.27 | 0.59 | 0.015 | 0.002 | 0.33 | 12.1 | 0.34 | 0.82 | 0.016 | 0.066 | 0.19 | 0.06 | 0 | 1.82 |  | 0.003 |  |  |  |  | 409 | 496 | 25
10 | RHT | 600 | 83.268 | 0.11 | 0.27 | 0.59 | 0.015 | 0.002 | 0.33 | 12.1 | 0.34 | 0.82 | 0.016 | 0.066 | 0.19 | 0.06 | 0 | 1.82 |  | 0.003 |  |  |  |  | 332 | 394 | 28
10 | RHT | 650 | 83.268 | 0.11 | 0.27 | 0.59 | 0.015 | 0.002 | 0.33 | 12.1 | 0.34 | 0.82 | 0.016 | 0.066 | 0.19 | 0.06 | 0 | 1.82 |  | 0.003 |  |  |  |  | 213 | 301 | 40
10 | RHT | 700 | 83.268 | 0.11 | 0.27 | 0.59 | 0.015 | 0.002 | 0.33 | 12.1 | 0.34 | 0.82 | 0.016 | 0.066 | 0.19 | 0.06 | 0 | 1.82 |  | 0.003 |  |  |  |  | 132 | 210 | 42
10 | RHT | 750 | 83.268 | 0.11 | 0.27 | 0.59 | 0.015 | 0.002 | 0.33 | 12.1 | 0.34 | 0.82 | 0.016 | 0.066 | 0.19 | 0.06 | 0 | 1.82 |  | 0.003 |  |  |  |  | 81 | 143 | 55
10 | ABA | 27 | 67.555 | 0.062 | 0.62 | 1.56 | 0.025 | 0.013 | 10.69 | 18.7 | 0.47 | 0.17 | 0.047 | 0.031 |  | 0.005 | 0.005 |  | 0.04 | 0.007 |  |  |  |  | 280 | 610 | 67
10 | ABA | 100 | 67.555 | 0.062 | 0.62 | 1.56 | 0.025 | 0.013 | 10.69 | 18.7 | 0.47 | 0.17 | 0.047 | 0.031 |  | 0.005 | 0.005 |  | 0.04 | 0.007 |  |  |  |  | 243 | 508 | 54
10 | ABA | 200 | 67.555 | 0.062 | 0.62 | 1.56 | 0.025 | 0.013 | 10.69 | 18.7 | 0.47 | 0.17 | 0.047 | 0.031 |  | 0.005 | 0.005 |  | 0.04 | 0.007 |  |  |  |  | 220 | 472 | 44
10 | ABA | 300 | 67.555 | 0.062 | 0.62 | 1.56 | 0.025 | 0.013 | 10.69 | 18.7 | 0.47 | 0.17 | 0.047 | 0.031 |  | 0.005 | 0.005 |  | 0.04 | 0.007 |  |  |  |  | 204 | 470 | 43
10 | ABA | 400 | 67.555 | 0.062 | 0.62 | 1.56 | 0.025 | 0.013 | 10.69 | 18.7 | 0.47 | 0.17 | 0.047 | 0.031 |  | 0.005 | 0.005 |  | 0.04 | 0.007 |  |  |  |  | 197 | 470 | 45
10 | ABA | 500 | 67.555 | 0.062 | 0.62 | 1.56 | 0.025 | 0.013 | 10.69 | 18.7 | 0.47 | 0.17 | 0.047 | 0.031 |  | 0.005 | 0.005 |  | 0.04 | 0.007 |  |  |  |  | 197 | 443 | 40
10 | ABA | 550 | 67.555 | 0.062 | 0.62 | 1.56 | 0.025 | 0.013 | 10.69 | 18.7 | 0.47 | 0.17 | 0.047 | 0.031 |  | 0.005 | 0.005 |  | 0.04 | 0.007 |  |  |  |  | 172 | 425 | 44
10 | ABA | 600 | 67.555 | 0.062 | 0.62 | 1.56 | 0.025 | 0.013 | 10.69 | 18.7 | 0.47 | 0.17 | 0.047 | 0.031 |  | 0.005 | 0.005 |  | 0.04 | 0.007 |  |  |  |  | 162 | 391 | 43
10 | ABA | 650 | 67.555 | 0.062 | 0.62 | 1.56 | 0.025 | 0.013 | 10.69 | 18.7 | 0.47 | 0.17 | 0.047 | 0.031 |  | 0.005 | 0.005 |  | 0.04 | 0.007 |  |  |  |  | 167 | 314 | 47
10 | ABA | 700 | 67.555 | 0.062 | 0.62 | 1.56 | 0.025 | 0.013 | 10.69 | 18.7 | 0.47 | 0.17 | 0.047 | 0.031 |  | 0.005 | 0.005 |  | 0.04 | 0.007 |  |  |  |  | 150 | 256 | 52
10 | ABA | 750 | 67.555 | 0.062 | 0.62 | 1.56 | 0.025 | 0.013 | 10.69 | 18.7 | 0.47 | 0.17 | 0.047 | 0.031 |  | 0.005 | 0.005 |  | 0.04 | 0.007 |  |  |  |  | 148 | 223 | 60
10 | ABB | 27 | 68.811 | 0.054 | 0.41 | 1.52 | 0.031 | 0.02 | 10.15 | 18.34 | 0.36 | 0.19 | 0.01 | 0.029 |  | 0.005 | 0.005 |  | 0.064 | 0.001 |  |  |  |  | 265 | 610 | 69
10 | ABB | 100 | 68.811 | 0.054 | 0.41 | 1.52 | 0.031 | 0.02 | 10.15 | 18.34 | 0.36 | 0.19 | 0.01 | 0.029 |  | 0.005 | 0.005 |  | 0.064 | 0.001 |  |  |  |  | 235 | 496 | 57
10 | ABB | 200 | 68.811 | 0.054 | 0.41 | 1.52 | 0.031 | 0.02 | 10.15 | 18.34 | 0.36 | 0.19 | 0.01 | 0.029 |  | 0.005 | 0.005 |  | 0.064 | 0.001 |  |  |  |  | 208 | 453 | 43
10 | ABB | 300 | 68.811 | 0.054 | 0.41 | 1.52 | 0.031 | 0.02 | 10.15 | 18.34 | 0.36 | 0.19 | 0.01 | 0.029 |  | 0.005 | 0.005 |  | 0.064 | 0.001 |  |  |  |  | 183 | 453 | 44
10 | ABB | 400 | 68.811 | 0.054 | 0.41 | 1.52 | 0.031 | 0.02 | 10.15 | 18.34 | 0.36 | 0.19 | 0.01 | 0.029 |  | 0.005 | 0.005 |  | 0.064 | 0.001 |  |  |  |  | 193 | 454 | 45
10 | ABB | 500 | 68.811 | 0.054 | 0.41 | 1.52 | 0.031 | 0.02 | 10.15 | 18.34 | 0.36 | 0.19 | 0.01 | 0.029 |  | 0.005 | 0.005 |  | 0.064 | 0.001 |  |  |  |  | 169 | 426 | 42
10 | ABB | 550 | 68.811 | 0.054 | 0.41 | 1.52 | 0.031 | 0.02 | 10.15 | 18.34 | 0.36 | 0.19 | 0.01 | 0.029 |  | 0.005 | 0.005 |  | 0.064 | 0.001 |  |  |  |  | 172 | 408 | 39
10 | ABB | 600 | 68.811 | 0.054 | 0.41 | 1.52 | 0.031 | 0.02 | 10.15 | 18.34 | 0.36 | 0.19 | 0.01 | 0.029 |  | 0.005 | 0.005 |  | 0.064 | 0.001 |  |  |  |  | 148 | 374 | 43
10 | ABB | 650 | 68.811 | 0.054 | 0.41 | 1.52 | 0.031 | 0.02 | 10.15 | 18.34 | 0.36 | 0.19 | 0.01 | 0.029 |  | 0.005 | 0.005 |  | 0.064 | 0.001 |  |  |  |  | 155 | 322 | 47
10 | ABB | 700 | 68.811 | 0.054 | 0.41 | 1.52 | 0.031 | 0.02 | 10.15 | 18.34 | 0.36 | 0.19 | 0.01 | 0.029 |  | 0.005 | 0.005 |  | 0.064 | 0.001 |  |  |  |  | 138 | 259 | 61
10 | ABB | 750 | 68.811 | 0.054 | 0.41 | 1.52 | 0.031 | 0.02 | 10.15 | 18.34 | 0.36 | 0.19 | 0.01 | 0.029 |  | 0.005 | 0.005 |  | 0.064 | 0.001 |  |  |  |  | 125 | 212 | 77
10 | ABC | 27 | 68.7509 | 0.056 | 0.4 | 1.52 | 0.03 | 0.016 | 10.1 | 18.5 | 0.36 | 0.16 | 0.012 | 0.03 |  | 0.005 | 0.005 |  | 0.054 | 0.0011 |  |  |  |  | 245 | 590 | 69
10 | ABC | 100 | 68.7509 | 0.056 | 0.4 | 1.52 | 0.03 | 0.016 | 10.1 | 18.5 | 0.36 | 0.16 | 0.012 | 0.03 |  | 0.005 | 0.005 |  | 0.054 | 0.0011 |  |  |  |  | 228 | 493 | 58
10 | ABC | 200 | 68.7509 | 0.056 | 0.4 | 1.52 | 0.03 | 0.016 | 10.1 | 18.5 | 0.36 | 0.16 | 0.012 | 0.03 |  | 0.005 | 0.005 |  | 0.054 | 0.0011 |  |  |  |  | 202 | 452 | 45
10 | ABC | 300 | 68.7509 | 0.056 | 0.4 | 1.52 | 0.03 | 0.016 | 10.1 | 18.5 | 0.36 | 0.16 | 0.012 | 0.03 |  | 0.005 | 0.005 |  | 0.054 | 0.0011 |  |  |  |  | 198 | 462 | 44
10 | ABC | 400 | 68.7509 | 0.056 | 0.4 | 1.52 | 0.03 | 0.016 | 10.1 | 18.5 | 0.36 | 0.16 | 0.012 | 0.03 |  | 0.005 | 0.005 |  | 0.054 | 0.0011 |  |  |  |  | 187 | 455 | 44
10 | ABC | 500 | 68.7509 | 0.056 | 0.4 | 1.52 | 0.03 | 0.016 | 10.1 | 18.5 | 0.36 | 0.16 | 0.012 | 0.03 |  | 0.005 | 0.005 |  | 0.054 | 0.0011 |  |  |  |  | 160 | 425 | 41
10 | ABC | 550 | 68.7509 | 0.056 | 0.4 | 1.52 | 0.03 | 0.016 | 10.1 | 18.5 | 0.36 | 0.16 | 0.012 | 0.03 |  | 0.005 | 0.005 |  | 0.054 | 0.0011 |  |  |  |  | 166 | 409 | 40
10 | ABC | 600 | 68.7509 | 0.056 | 0.4 | 1.52 | 0.03 | 0.016 | 10.1 | 18.5 | 0.36 | 0.16 | 0.012 | 0.03 |  | 0.005 | 0.005 |  | 0.054 | 0.0011 |  |  |  |  | 159 | 375 | 43
10 | ABC | 650 | 68.7509 | 0.056 | 0.4 | 1.52 | 0.03 | 0.016 | 10.1 | 18.5 | 0.36 | 0.16 | 0.012 | 0.03 |  | 0.005 | 0.005 |  | 0.054 | 0.0011 |  |  |  |  | 152 | 324 | 47
10 | ABC | 700 | 68.7509 | 0.056 | 0.4 | 1.52 | 0.03 | 0.016 | 10.1 | 18.5 | 0.36 | 0.16 | 0.012 | 0.03 |  | 0.005 | 0.005 |  | 0.054 | 0.0011 |  |  |  |  | 137 | 266 | 53
10 | ABC | 750 | 68.7509 | 0.056 | 0.4 | 1.52 | 0.03 | 0.016 | 10.1 | 18.5 | 0.36 | 0.16 | 0.012 | 0.03 |  | 0.005 | 0.005 |  | 0.054 | 0.0011 |  |  |  |  | 111 | 201 | 61
10 | ABD | 27 | 69.3367 | 0.07 | 0.52 | 1.49 | 0.023 | 0.006 | 9.68 | 18.7 | 0.06 | 0.06 | 0.01 | 0.027 |  | 0.005 | 0.005 |  | 0.006 | 0.0013 |  |  |  |  | 265 | 610 | 73
10 | ABD | 100 | 69.3367 | 0.07 | 0.52 | 1.49 | 0.023 | 0.006 | 9.68 | 18.7 | 0.06 | 0.06 | 0.01 | 0.027 |  | 0.005 | 0.005 |  | 0.006 | 0.0013 |  |  |  |  | 208 | 484 | 62
10 | ABD | 200 | 69.3367 | 0.07 | 0.52 | 1.49 | 0.023 | 0.006 | 9.68 | 18.7 | 0.06 | 0.06 | 0.01 | 0.027 |  | 0.005 | 0.005 |  | 0.006 | 0.0013 |  |  |  |  | 196 | 452 | 47
10 | ABD | 300 | 69.3367 | 0.07 | 0.52 | 1.49 | 0.023 | 0.006 | 9.68 | 18.7 | 0.06 | 0.06 | 0.01 | 0.027 |  | 0.005 | 0.005 |  | 0.006 | 0.0013 |  |  |  |  | 176 | 453 | 46
10 | ABD | 400 | 69.3367 | 0.07 | 0.52 | 1.49 | 0.023 | 0.006 | 9.68 | 18.7 | 0.06 | 0.06 | 0.01 | 0.027 |  | 0.005 | 0.005 |  | 0.006 | 0.0013 |  |  |  |  | 166 | 448 | 47
10 | ABD | 500 | 69.3367 | 0.07 | 0.52 | 1.49 | 0.023 | 0.006 | 9.68 | 18.7 | 0.06 | 0.06 | 0.01 | 0.027 |  | 0.005 | 0.005 |  | 0.006 | 0.0013 |  |  |  |  | 151 | 421 | 43
10 | ABD | 550 | 69.3367 | 0.07 | 0.52 | 1.49 | 0.023 | 0.006 | 9.68 | 18.7 | 0.06 | 0.06 | 0.01 | 0.027 |  | 0.005 | 0.005 |  | 0.006 | 0.0013 |  |  |  |  | 158 | 401 | 43
10 | ABD | 600 | 69.3367 | 0.07 | 0.52 | 1.49 | 0.023 | 0.006 | 9.68 | 18.7 | 0.06 | 0.06 | 0.01 | 0.027 |  | 0.005 | 0.005 |  | 0.006 | 0.0013 |  |  |  |  | 145 | 372 | 43
10 | ABD | 650 | 69.3367 | 0.07 | 0.52 | 1.49 | 0.023 | 0.006 | 9.68 | 18.7 | 0.06 | 0.06 | 0.01 | 0.027 |  | 0.005 | 0.005 |  | 0.006 | 0.0013 |  |  |  |  | 135 | 317 | 47
10 | ABD | 700 | 69.3367 | 0.07 | 0.52 | 1.49 | 0.023 | 0.006 | 9.68 | 18.7 | 0.06 | 0.06 | 0.01 | 0.027 |  | 0.005 | 0.005 |  | 0.006 | 0.0013 |  |  |  |  | 129 | 256 | 67
10 | ABD | 750 | 69.3367 | 0.07 | 0.52 | 1.49 | 0.023 | 0.006 | 9.68 | 18.7 | 0.06 | 0.06 | 0.01 | 0.027 |  | 0.005 | 0.005 |  | 0.006 | 0.0013 |  |  |  |  | 120 | 204 | 82
10 | ABE | 27 | 69.1454 | 0.07 | 0.55 | 1.46 | 0.023 | 0.006 | 9.57 | 18.95 | 0.04 | 0.07 | 0.014 | 0.0278 |  | 0.005 | 0.005 |  | 0.062 | 0.0018 |  |  |  |  | 260 | 620 | 71
10 | ABE | 100 | 69.1454 | 0.07 | 0.55 | 1.46 | 0.023 | 0.006 | 9.57 | 18.95 | 0.04 | 0.07 | 0.014 | 0.0278 |  | 0.005 | 0.005 |  | 0.062 | 0.0018 |  |  |  |  | 236 | 500 | 61
10 | ABE | 200 | 69.1454 | 0.07 | 0.55 | 1.46 | 0.023 | 0.006 | 9.57 | 18.95 | 0.04 | 0.07 | 0.014 | 0.0278 |  | 0.005 | 0.005 |  | 0.062 | 0.0018 |  |  |  |  | 201 | 462 | 47
10 | ABE | 300 | 69.1454 | 0.07 | 0.55 | 1.46 | 0.023 | 0.006 | 9.57 | 18.95 | 0.04 | 0.07 | 0.014 | 0.0278 |  | 0.005 | 0.005 |  | 0.062 | 0.0018 |  |  |  |  | 181 | 459 | 46
10 | ABE | 400 | 69.1454 | 0.07 | 0.55 | 1.46 | 0.023 | 0.006 | 9.57 | 18.95 | 0.04 | 0.07 | 0.014 | 0.0278 |  | 0.005 | 0.005 |  | 0.062 | 0.0018 |  |  |  |  | 167 | 455 | 45
10 | ABE | 500 | 69.1454 | 0.07 | 0.55 | 1.46 | 0.023 | 0.006 | 9.57 | 18.95 | 0.04 | 0.07 | 0.014 | 0.0278 |  | 0.005 | 0.005 |  | 0.062 | 0.0018 |  |  |  |  | 165 | 430 | 44
10 | ABE | 550 | 69.1454 | 0.07 | 0.55 | 1.46 | 0.023 | 0.006 | 9.57 | 18.95 | 0.04 | 0.07 | 0.014 | 0.0278 |  | 0.005 | 0.005 |  | 0.062 | 0.0018 |  |  |  |  | 160 | 405 | 42
10 | ABE | 600 | 69.1454 | 0.07 | 0.55 | 1.46 | 0.023 | 0.006 | 9.57 | 18.95 | 0.04 | 0.07 | 0.014 | 0.0278 |  | 0.005 | 0.005 |  | 0.062 | 0.0018 |  |  |  |  | 151 | 377 | 43
10 | ABE | 650 | 69.1454 | 0.07 | 0.55 | 1.46 | 0.023 | 0.006 | 9.57 | 18.95 | 0.04 | 0.07 | 0.014 | 0.0278 |  | 0.005 | 0.005 |  | 0.062 | 0.0018 |  |  |  |  | 137 | 295 | 59
10 | ABE | 700 | 69.1454 | 0.07 | 0.55 | 1.46 | 0.023 | 0.006 | 9.57 | 18.95 | 0.04 | 0.07 | 0.014 | 0.0278 |  | 0.005 | 0.005 |  | 0.062 | 0.0018 |  |  |  |  | 131 | 267 | 61
10 | ABE | 750 | 69.1454 | 0.07 | 0.55 | 1.46 | 0.023 | 0.006 | 9.57 | 18.95 | 0.04 | 0.07 | 0.014 | 0.0278 |  | 0.005 | 0.005 |  | 0.062 | 0.0018 |  |  |  |  | 119 | 185 | 74
10 | ABF | 27 | 69.6935 | 0.08 | 0.62 | 1.34 | 0.021 | 0.006 | 9.8 | 18.25 | 0.06 | 0.05 | 0.013 | 0.0348 |  | 0.005 | 0.005 |  | 0.02 | 0.0017 |  |  |  |  | 280 | 650 | 71
10 | ABF | 100 | 69.6935 | 0.08 | 0.62 | 1.34 | 0.021 | 0.006 | 9.8 | 18.25 | 0.06 | 0.05 | 0.013 | 0.0348 |  | 0.005 | 0.005 |  | 0.02 | 0.0017 |  |  |  |  | 244 | 523 | 60
10 | ABF | 200 | 69.6935 | 0.08 | 0.62 | 1.34 | 0.021 | 0.006 | 9.8 | 18.25 | 0.06 | 0.05 | 0.013 | 0.0348 |  | 0.005 | 0.005 |  | 0.02 | 0.0017 |  |  |  |  | 213 | 492 | 45
10 | ABF | 300 | 69.6935 | 0.08 | 0.62 | 1.34 | 0.021 | 0.006 | 9.8 | 18.25 | 0.06 | 0.05 | 0.013 | 0.0348 |  | 0.005 | 0.005 |  | 0.02 | 0.0017 |  |  |  |  | 192 | 491 | 46
10 | ABF | 400 | 69.6935 | 0.08 | 0.62 | 1.34 | 0.021 | 0.006 | 9.8 | 18.25 | 0.06 | 0.05 | 0.013 | 0.0348 |  | 0.005 | 0.005 |  | 0.02 | 0.0017 |  |  |  |  | 187 | 489 | 50
10 | ABF | 500 | 69.6935 | 0.08 | 0.62 | 1.34 | 0.021 | 0.006 | 9.8 | 18.25 | 0.06 | 0.05 | 0.013 | 0.0348 |  | 0.005 | 0.005 |  | 0.02 | 0.0017 |  |  |  |  | 182 | 459 | 42
10 | ABF | 550 | 69.6935 | 0.08 | 0.62 | 1.34 | 0.021 | 0.006 | 9.8 | 18.25 | 0.06 | 0.05 | 0.013 | 0.0348 |  | 0.005 | 0.005 |  | 0.02 | 0.0017 |  |  |  |  | 169 | 437 | 45
10 | ABF | 600 | 69.6935 | 0.08 | 0.62 | 1.34 | 0.021 | 0.006 | 9.8 | 18.25 | 0.06 | 0.05 | 0.013 | 0.0348 |  | 0.005 | 0.005 |  | 0.02 | 0.0017 |  |  |  |  | 161 | 408 | 43
10 | ABF | 650 | 69.6935 | 0.08 | 0.62 | 1.34 | 0.021 | 0.006 | 9.8 | 18.25 | 0.06 | 0.05 | 0.013 | 0.0348 |  | 0.005 | 0.005 |  | 0.02 | 0.0017 |  |  |  |  | 150 | 337 | 49
10 | ABF | 700 | 69.6935 | 0.08 | 0.62 | 1.34 | 0.021 | 0.006 | 9.8 | 18.25 | 0.06 | 0.05 | 0.013 | 0.0348 |  | 0.005 | 0.005 |  | 0.02 | 0.0017 |  |  |  |  | 141 | 280 | 57
10 | ABF | 750 | 69.6935 | 0.08 | 0.62 | 1.34 | 0.021 | 0.006 | 9.8 | 18.25 | 0.06 | 0.05 | 0.013 | 0.0348 |  | 0.005 | 0.005 |  | 0.02 | 0.0017 |  |  |  |  | 130 | 222 | 77
10 | ABL | 27 | 69.575 | 0.07 | 0.58 | 1.47 | 0.022 | 0.013 | 9.8 | 18.16 | 0.05 | 0.14 | 0.015 | 0.031 |  | 0.02 | 0.02 |  | 0.031 | 0.003 |  |  |  |  | 210 | 620 | 71
10 | ABL | 100 | 69.575 | 0.07 | 0.58 | 1.47 | 0.022 | 0.013 | 9.8 | 18.16 | 0.05 | 0.14 | 0.015 | 0.031 |  | 0.02 | 0.02 |  | 0.031 | 0.003 |  |  |  |  | 207 | 503 | 62
10 | ABL | 200 | 69.575 | 0.07 | 0.58 | 1.47 | 0.022 | 0.013 | 9.8 | 18.16 | 0.05 | 0.14 | 0.015 | 0.031 |  | 0.02 | 0.02 |  | 0.031 | 0.003 |  |  |  |  | 177 | 465 | 46
10 | ABL | 300 | 69.575 | 0.07 | 0.58 | 1.47 | 0.022 | 0.013 | 9.8 | 18.16 | 0.05 | 0.14 | 0.015 | 0.031 |  | 0.02 | 0.02 |  | 0.031 | 0.003 |  |  |  |  | 162 | 468 | 45
10 | ABL | 400 | 69.575 | 0.07 | 0.58 | 1.47 | 0.022 | 0.013 | 9.8 | 18.16 | 0.05 | 0.14 | 0.015 | 0.031 |  | 0.02 | 0.02 |  | 0.031 | 0.003 |  |  |  |  | 154 | 463 | 47
10 | ABL | 500 | 69.575 | 0.07 | 0.58 | 1.47 | 0.022 | 0.013 | 9.8 | 18.16 | 0.05 | 0.14 | 0.015 | 0.031 |  | 0.02 | 0.02 |  | 0.031 | 0.003 |  |  |  |  | 145 | 441 | 43
10 | ABL | 550 | 69.575 | 0.07 | 0.58 | 1.47 | 0.022 | 0.013 | 9.8 | 18.16 | 0.05 | 0.14 | 0.015 | 0.031 |  | 0.02 | 0.02 |  | 0.031 | 0.003 |  |  |  |  | 139 | 419 | 42
10 | ABL | 600 | 69.575 | 0.07 | 0.58 | 1.47 | 0.022 | 0.013 | 9.8 | 18.16 | 0.05 | 0.14 | 0.015 | 0.031 |  | 0.02 | 0.02 |  | 0.031 | 0.003 |  |  |  |  | 134 | 393 | 43
10 | ABL | 650 | 69.575 | 0.07 | 0.58 | 1.47 | 0.022 | 0.013 | 9.8 | 18.16 | 0.05 | 0.14 | 0.015 | 0.031 |  | 0.02 | 0.02 |  | 0.031 | 0.003 |  |  |  |  | 116 | 334 | 46
10 | ABL | 700 | 69.575 | 0.07 | 0.58 | 1.47 | 0.022 | 0.013 | 9.8 | 18.16 | 0.05 | 0.14 | 0.015 | 0.031 |  | 0.02 | 0.02 |  | 0.031 | 0.003 |  |  |  |  | 128 | 251 | 47
10 | ABL | 750 | 69.575 | 0.07 | 0.58 | 1.47 | 0.022 | 0.013 | 9.8 | 18.16 | 0.05 | 0.14 | 0.015 | 0.031 |  | 0.02 | 0.02 |  | 0.031 | 0.003 |  |  |  |  | 108 | 220 | 75
10 | ABM | 27 | 68.595 | 0.09 | 0.61 | 1.56 | 0.022 | 0.014 | 10.27 | 18.24 | 0.32 | 0.16 | 0.014 | 0.038 |  | 0.015 | 0.015 |  | 0.036 | 0.001 |  |  |  |  | 220 | 610 | 71
10 | ABM | 100 | 68.595 | 0.09 | 0.61 | 1.56 | 0.022 | 0.014 | 10.27 | 18.24 | 0.32 | 0.16 | 0.014 | 0.038 |  | 0.015 | 0.015 |  | 0.036 | 0.001 |  |  |  |  | 209 | 508 | 59
10 | ABM | 200 | 68.595 | 0.09 | 0.61 | 1.56 | 0.022 | 0.014 | 10.27 | 18.24 | 0.32 | 0.16 | 0.014 | 0.038 |  | 0.015 | 0.015 |  | 0.036 | 0.001 |  |  |  |  | 183 | 471 | 46
10 | ABM | 300 | 68.595 | 0.09 | 0.61 | 1.56 | 0.022 | 0.014 | 10.27 | 18.24 | 0.32 | 0.16 | 0.014 | 0.038 |  | 0.015 | 0.015 |  | 0.036 | 0.001 |  |  |  |  | 158 | 473 | 47
10 | ABM | 400 | 68.595 | 0.09 | 0.61 | 1.56 | 0.022 | 0.014 | 10.27 | 18.24 | 0.32 | 0.16 | 0.014 | 0.038 |  | 0.015 | 0.015 |  | 0.036 | 0.001 |  |  |  |  | 115 | 468 | 47
10 | ABM | 500 | 68.595 | 0.09 | 0.61 | 1.56 | 0.022 | 0.014 | 10.27 | 18.24 | 0.32 | 0.16 | 0.014 | 0.038 |  | 0.015 | 0.015 |  | 0.036 | 0.001 |  |  |  |  | 148 | 447 | 44
10 | ABM | 550 | 68.595 | 0.09 | 0.61 | 1.56 | 0.022 | 0.014 | 10.27 | 18.24 | 0.32 | 0.16 | 0.014 | 0.038 |  | 0.015 | 0.015 |  | 0.036 | 0.001 |  |  |  |  | 143 | 432 | 43
10 | ABM | 600 | 68.595 | 0.09 | 0.61 | 1.56 | 0.022 | 0.014 | 10.27 | 18.24 | 0.32 | 0.16 | 0.014 | 0.038 |  | 0.015 | 0.015 |  | 0.036 | 0.001 |  |  |  |  | 145 | 397 | 42
10 | ABM | 650 | 68.595 | 0.09 | 0.61 | 1.56 | 0.022 | 0.014 | 10.27 | 18.24 | 0.32 | 0.16 | 0.014 | 0.038 |  | 0.015 | 0.015 |  | 0.036 | 0.001 |  |  |  |  | 129 | 347 | 46
10 | ABM | 700 | 68.595 | 0.09 | 0.61 | 1.56 | 0.022 | 0.014 | 10.27 | 18.24 | 0.32 | 0.16 | 0.014 | 0.038 |  | 0.015 | 0.015 |  | 0.036 | 0.001 |  |  |  |  | 119 | 275 | 53
10 | ABM | 750 | 68.595 | 0.09 | 0.61 | 1.56 | 0.022 | 0.014 | 10.27 | 18.24 | 0.32 | 0.16 | 0.014 | 0.038 |  | 0.015 | 0.015 |  | 0.036 | 0.001 |  |  |  |  | 114 | 231 | 62
10 | ABN | 27 | 68.716 | 0.07 | 0.6 | 1.58 | 0.022 | 0.012 | 10.26 | 18.18 | 0.31 | 0.12 | 0.014 | 0.028 |  | 0.02 | 0.02 |  | 0.04 | 0.008 |  |  |  |  | 230 | 620 | 72
10 | ABN | 100 | 68.716 | 0.07 | 0.6 | 1.58 | 0.022 | 0.012 | 10.26 | 18.18 | 0.31 | 0.12 | 0.014 | 0.028 |  | 0.02 | 0.02 |  | 0.04 | 0.008 |  |  |  |  | 239 | 505 | 59
10 | ABN | 200 | 68.716 | 0.07 | 0.6 | 1.58 | 0.022 | 0.012 | 10.26 | 18.18 | 0.31 | 0.12 | 0.014 | 0.028 |  | 0.02 | 0.02 |  | 0.04 | 0.008 |  |  |  |  | 172 | 472 | 47
10 | ABN | 300 | 68.716 | 0.07 | 0.6 | 1.58 | 0.022 | 0.012 | 10.26 | 18.18 | 0.31 | 0.12 | 0.014 | 0.028 |  | 0.02 | 0.02 |  | 0.04 | 0.008 |  |  |  |  | 159 | 476 | 46
10 | ABN | 400 | 68.716 | 0.07 | 0.6 | 1.58 | 0.022 | 0.012 | 10.26 | 18.18 | 0.31 | 0.12 | 0.014 | 0.028 |  | 0.02 | 0.02 |  | 0.04 | 0.008 |  |  |  |  | 160 | 477 | 47
10 | ABN | 500 | 68.716 | 0.07 | 0.6 | 1.58 | 0.022 | 0.012 | 10.26 | 18.18 | 0.31 | 0.12 | 0.014 | 0.028 |  | 0.02 | 0.02 |  | 0.04 | 0.008 |  |  |  |  | 155 | 454 | 44
10 | ABN | 550 | 68.716 | 0.07 | 0.6 | 1.58 | 0.022 | 0.012 | 10.26 | 18.18 | 0.31 | 0.12 | 0.014 | 0.028 |  | 0.02 | 0.02 |  | 0.04 | 0.008 |  |  |  |  | 140 | 438 | 44
10 | ABN | 600 | 68.716 | 0.07 | 0.6 | 1.58 | 0.022 | 0.012 | 10.26 | 18.18 | 0.31 | 0.12 | 0.014 | 0.028 |  | 0.02 | 0.02 |  | 0.04 | 0.008 |  |  |  |  | 131 | 395 | 47
10 | ABN | 650 | 68.716 | 0.07 | 0.6 | 1.58 | 0.022 | 0.012 | 10.26 | 18.18 | 0.31 | 0.12 | 0.014 | 0.028 |  | 0.02 | 0.02 |  | 0.04 | 0.008 |  |  |  |  | 134 | 349 | 48
10 | ABN | 700 | 68.716 | 0.07 | 0.6 | 1.58 | 0.022 | 0.012 | 10.26 | 18.18 | 0.31 | 0.12 | 0.014 | 0.028 |  | 0.02 | 0.02 |  | 0.04 | 0.008 |  |  |  |  | 119 | 292 | 55
10 | ABN | 750 | 68.716 | 0.07 | 0.6 | 1.58 | 0.022 | 0.012 | 10.26 | 18.18 | 0.31 | 0.12 | 0.014 | 0.028 |  | 0.02 | 0.02 |  | 0.04 | 0.008 |  |  |  |  | 114 | 230 | 68
11 | AbW | 27 | 70.3826 | 0.07 | 0.63 | 0.88 | 0.028 | 0.004 | 9 | 18.55 | 0.1 | 0.02 | 0.002 | 0.02 | 0.057 | 0.005 | 0.005 |  | 0.02 | 0.001 |  |  | 0.22 | 0.0054 | 245 | 630 | 65
11 | AbW | 100 | 70.3826 | 0.07 | 0.63 | 0.88 | 0.028 | 0.004 | 9 | 18.55 | 0.1 | 0.02 | 0.002 | 0.02 | 0.057 | 0.005 | 0.005 |  | 0.02 | 0.001 |  |  | 0.22 | 0.0054 | 206 | 500 | 61
11 | AbW | 200 | 70.3826 | 0.07 | 0.63 | 0.88 | 0.028 | 0.004 | 9 | 18.55 | 0.1 | 0.02 | 0.002 | 0.02 | 0.057 | 0.005 | 0.005 |  | 0.02 | 0.001 |  |  | 0.22 | 0.0054 | 183 | 457 | 47
11 | AbW | 300 | 70.3826 | 0.07 | 0.63 | 0.88 | 0.028 | 0.004 | 9 | 18.55 | 0.1 | 0.02 | 0.002 | 0.02 | 0.057 | 0.005 | 0.005 |  | 0.02 | 0.001 |  |  | 0.22 | 0.0054 | 170 | 460 | 46
11 | AbW | 400 | 70.3826 | 0.07 | 0.63 | 0.88 | 0.028 | 0.004 | 9 | 18.55 | 0.1 | 0.02 | 0.002 | 0.02 | 0.057 | 0.005 | 0.005 |  | 0.02 | 0.001 |  |  | 0.22 | 0.0054 | 161 | 458 | 47
11 | AbW | 500 | 70.3826 | 0.07 | 0.63 | 0.88 | 0.028 | 0.004 | 9 | 18.55 | 0.1 | 0.02 | 0.002 | 0.02 | 0.057 | 0.005 | 0.005 |  | 0.02 | 0.001 |  |  | 0.22 | 0.0054 | 151 | 430 | 45
11 | AbW | 550 | 70.3826 | 0.07 | 0.63 | 0.88 | 0.028 | 0.004 | 9 | 18.55 | 0.1 | 0.02 | 0.002 | 0.02 | 0.057 | 0.005 | 0.005 |  | 0.02 | 0.001 |  |  | 0.22 | 0.0054 | 149 | 402 | 44
11 | AbW | 600 | 70.3826 | 0.07 | 0.63 | 0.88 | 0.028 | 0.004 | 9 | 18.55 | 0.1 | 0.02 | 0.002 | 0.02 | 0.057 | 0.005 | 0.005 |  | 0.02 | 0.001 |  |  | 0.22 | 0.0054 | 141 | 370 | 46
11 | AbW | 650 | 70.3826 | 0.07 | 0.63 | 0.88 | 0.028 | 0.004 | 9 | 18.55 | 0.1 | 0.02 | 0.002 | 0.02 | 0.057 | 0.005 | 0.005 |  | 0.02 | 0.001 |  |  | 0.22 | 0.0054 | 134 | 313 | 55
11 | AbW | 700 | 70.3826 | 0.07 | 0.63 | 0.88 | 0.028 | 0.004 | 9 | 18.55 | 0.1 | 0.02 | 0.002 | 0.02 | 0.057 | 0.005 | 0.005 |  | 0.02 | 0.001 |  |  | 0.22 | 0.0054 | 129 | 254 | 75
11 | AbW | 750 | 70.3826 | 0.07 | 0.63 | 0.88 | 0.028 | 0.004 | 9 | 18.55 | 0.1 | 0.02 | 0.002 | 0.02 | 0.057 | 0.005 | 0.005 |  | 0.02 | 0.001 |  |  | 0.22 | 0.0054 | 119 | 204 | 89
11 | AbX | 27 | 70.3494 | 0.05 | 0.54 | 0.88 | 0.029 | 0.01 | 9.1 | 18.53 | 0.12 | 0.06 | 0.023 | 0.023 | 0.052 |  | 0 |  | 0.02 | 0.0004 |  |  | 0.21 | 0.0032 | 229 | 645 | 64
11 | AbX | 100 | 70.3494 | 0.05 | 0.54 | 0.88 | 0.029 | 0.01 | 9.1 | 18.53 | 0.12 | 0.06 | 0.023 | 0.023 | 0.052 |  | 0 |  | 0.02 | 0.0004 |  |  | 0.21 | 0.0032 | 198 | 489 | 55
11 | AbX | 200 | 70.3494 | 0.05 | 0.54 | 0.88 | 0.029 | 0.01 | 9.1 | 18.53 | 0.12 | 0.06 | 0.023 | 0.023 | 0.052 |  | 0 |  | 0.02 | 0.0004 |  |  | 0.21 | 0.0032 | 178 | 454 | 45
11 | AbX | 300 | 70.3494 | 0.05 | 0.54 | 0.88 | 0.029 | 0.01 | 9.1 | 18.53 | 0.12 | 0.06 | 0.023 | 0.023 | 0.052 |  | 0 |  | 0.02 | 0.0004 |  |  | 0.21 | 0.0032 | 164 | 446 | 43
11 | AbX | 400 | 70.3494 | 0.05 | 0.54 | 0.88 | 0.029 | 0.01 | 9.1 | 18.53 | 0.12 | 0.06 | 0.023 | 0.023 | 0.052 |  | 0 |  | 0.02 | 0.0004 |  |  | 0.21 | 0.0032 | 149 | 438 | 42
11 | AbX | 450 | 70.3494 | 0.05 | 0.54 | 0.88 | 0.029 | 0.01 | 9.1 | 18.53 | 0.12 | 0.06 | 0.023 | 0.023 | 0.052 |  | 0 |  | 0.02 | 0.0004 |  |  | 0.21 | 0.0032 | 147 | 428 | 42
11 | AbX | 500 | 70.3494 | 0.05 | 0.54 | 0.88 | 0.029 | 0.01 | 9.1 | 18.53 | 0.12 | 0.06 | 0.023 | 0.023 | 0.052 |  | 0 |  | 0.02 | 0.0004 |  |  | 0.21 | 0.0032 | 147 | 412 | 40
11 | AbX | 550 | 70.3494 | 0.05 | 0.54 | 0.88 | 0.029 | 0.01 | 9.1 | 18.53 | 0.12 | 0.06 | 0.023 | 0.023 | 0.052 |  | 0 |  | 0.02 | 0.0004 |  |  | 0.21 | 0.0032 | 146 | 387 | 41
11 | AbX | 600 | 70.3494 | 0.05 | 0.54 | 0.88 | 0.029 | 0.01 | 9.1 | 18.53 | 0.12 | 0.06 | 0.023 | 0.023 | 0.052 |  | 0 |  | 0.02 | 0.0004 |  |  | 0.21 | 0.0032 | 136 | 347 | 36
11 | AbX | 650 | 70.3494 | 0.05 | 0.54 | 0.88 | 0.029 | 0.01 | 9.1 | 18.53 | 0.12 | 0.06 | 0.023 | 0.023 | 0.052 |  | 0 |  | 0.02 | 0.0004 |  |  | 0.21 | 0.0032 | 122 | 292 | 46
11 | AbX | 700 | 70.3494 | 0.05 | 0.54 | 0.88 | 0.029 | 0.01 | 9.1 | 18.53 | 0.12 | 0.06 | 0.023 | 0.023 | 0.052 |  | 0 |  | 0.02 | 0.0004 |  |  | 0.21 | 0.0032 | 115 | 243 | 65
11 | ABQ | 27 | 67.897 | 0.08 | 0.24 | 0.78 | 0.03 | 0.001 | 8.79 | 18.68 |  | 2.92 |  | 0.102 |  | 0.48 | 0 | [7 empty] | 342 | 655 | 51
11 | ABQ | 100 | 67.897 | 0.08 | 0.24 | 0.78 | 0.03 | 0.001 | 8.79 | 18.68 |  | 2.92 |  | 0.102 |  | 0.48 | 0 | [7 empty] | 278 | 681 | 43
11 | ABQ | 200 | 67.897 | 0.08 | 0.24 | 0.78 | 0.03 | 0.001 | 8.79 | 18.68 |  | 2.92 |  | 0.102 |  | 0.48 | 0 | [7 empty] | 228 | 526 | 40
11 | ABQ | 300 | 67.897 | 0.08 | 0.24 | 0.78 | 0.03 | 0.001 | 8.79 | 18.68 |  | 2.92 |  | 0.102 |  | 0.48 | 0 | [7 empty] | 220 | 526 | 37
11 | ABQ | 400 | 67.897 | 0.08 | 0.24 | 0.78 | 0.03 | 0.001 | 8.79 | 18.68 |  | 2.92 |  | 0.102 |  | 0.48 | 0 | [7 empty] | 196 | 518 | 40
11 | ABQ | 500 | 67.897 | 0.08 | 0.24 | 0.78 | 0.03 | 0.001 | 8.79 | 18.68 |  | 2.92 |  | 0.102 |  | 0.48 | 0 | [7 empty] | 208 | 498 | 35
11 | ABQ | 550 | 67.897 | 0.08 | 0.24 | 0.78 | 0.03 | 0.001 | 8.79 | 18.68 |  | 2.92 |  | 0.102 |  | 0.48 | 0 | [7 empty] | 188 | 476 | 35
11 | ABQ | 600 | 67.897 | 0.08 | 0.24 | 0.78 | 0.03 | 0.001 | 8.79 | 18.68 |  | 2.92 |  | 0.102 |  | 0.48 | 0 | [7 empty] | 182 | 454 | 38
11 | ABQ | 650 | 67.897 | 0.08 | 0.24 | 0.78 | 0.03 | 0.001 | 8.79 | 18.68 |  | 2.92 |  | 0.102 |  | 0.48 | 0 | [7 empty] | 172 | 410 | 36
11 | ABQ | 700 | 67.897 | 0.08 | 0.24 | 0.78 | 0.03 | 0.001 | 8.79 | 18.68 |  | 2.92 |  | 0.102 |  | 0.48 | 0 | [7 empty] | 165 | 362 | 40
11 | ABQ | 750 | 67.897 | 0.08 | 0.24 | 0.78 | 0.03 | 0.001 | 8.79 | 18.68 |  | 2.92 |  | 0.102 |  | 0.48 | 0 | [7 empty] | 173 | 301 | 44
11 | ABQ | 800 | 67.897 | 0.08 | 0.24 | 0.78 | 0.03 | 0.001 | 8.79 | 18.68 |  | 2.92 |  | 0.102 |  | 0.48 | 0 | [7 empty] | 153 | 241 | 59
11 | ABR | 27 | 68.004 | 0.08 | 0.22 | 0.77 | 0.035 | 0.001 | 8.82 | 18.43 |  | 3.05 |  | 0.12 |  | 0.47 | 0 | [7 empty] | 295 | 640 | 51
11 | ABR | 100 | 68.004 | 0.08 | 0.22 | 0.77 | 0.035 | 0.001 | 8.82 | 18.43 |  | 3.05 |  | 0.12 |  | 0.47 | 0 | [7 empty] | 267 | 577 | 45
11 | ABR | 200 | 68.004 | 0.08 | 0.22 | 0.77 | 0.035 | 0.001 | 8.82 | 18.43 |  | 3.05 |  | 0.12 |  | 0.47 | 0 | [7 empty] | 243 | 538 | 40
11 | ABR | 300 | 68.004 | 0.08 | 0.22 | 0.77 | 0.035 | 0.001 | 8.82 | 18.43 |  | 3.05 |  | 0.12 |  | 0.47 | 0 | [7 empty] | 220 | 535 | 39
11 | ABR | 400 | 68.004 | 0.08 | 0.22 | 0.77 | 0.035 | 0.001 | 8.82 | 18.43 |  | 3.05 |  | 0.12 |  | 0.47 | 0 | [7 empty] | 193 | 521 | 42
11 | ABR | 500 | 68.004 | 0.08 | 0.22 | 0.77 | 0.035 | 0.001 | 8.82 | 18.43 |  | 3.05 |  | 0.12 |  | 0.47 | 0 | [7 empty] | 199 | 503 | 37
11 | ABR | 550 | 68.004 | 0.08 | 0.22 | 0.77 | 0.035 | 0.001 | 8.82 | 18.43 |  | 3.05 |  | 0.12 |  | 0.47 | 0 | [7 empty] | 171 | 482 | 36
11 | ABR | 600 | 68.004 | 0.08 | 0.22 | 0.77 | 0.035 | 0.001 | 8.82 | 18.43 |  | 3.05 |  | 0.12 |  | 0.47 | 0 | [7 empty] | 176 | 458 | 39
11 | ABR | 650 | 68.004 | 0.08 | 0.22 | 0.77 | 0.035 | 0.001 | 8.82 | 18.43 |  | 3.05 |  | 0.12 |  | 0.47 | 0 | [7 empty] | 162 | 416 | 38
11 | ABR | 700 | 68.004 | 0.08 | 0.22 | 0.77 | 0.035 | 0.001 | 8.82 | 18.43 |  | 3.05 |  | 0.12 |  | 0.47 | 0 | [7 empty] | 164 | 357 | 41
11 | ABR | 750 | 68.004 | 0.08 | 0.22 | 0.77 | 0.035 | 0.001 | 8.82 | 18.43 |  | 3.05 |  | 0.12 |  | 0.47 | 0 | [7 empty] | 160 | 303 | 47
11 | ABR | 800 | 68.004 | 0.08 | 0.22 | 0.77 | 0.035 | 0.001 | 8.82 | 18.43 |  | 3.05 |  | 0.12 |  | 0.47 | 0 | [7 empty] | 136 | 247 | 63
10 | AAA | 27 | 65.042 | 0.06 | 0.59 | 1.69 | 0.024 | 0.017 | 13.32 | 16.73 | 2.38 | 0.07 | 0.015 | 0.03 |  | 0.01 | 0.01 |  | 0.011 | 0.001 |  |  |  |  | 224 | 578 | 68
10 | AAA | 100 | 65.042 | 0.06 | 0.59 | 1.69 | 0.024 | 0.017 | 13.32 | 16.73 | 2.38 | 0.07 | 0.015 | 0.03 |  | 0.01 | 0.01 |  | 0.011 | 0.001 |  |  |  |  | 198 | 509 | 54
10 | AAA | 200 | 65.042 | 0.06 | 0.59 | 1.69 | 0.024 | 0.017 | 13.32 | 16.73 | 2.38 | 0.07 | 0.015 | 0.03 |  | 0.01 | 0.01 |  | 0.011 | 0.001 |  |  |  |  | 175 | 480 | 47
10 | AAA | 300 | 65.042 | 0.06 | 0.59 | 1.69 | 0.024 | 0.017 | 13.32 | 16.73 | 2.38 | 0.07 | 0.015 | 0.03 |  | 0.01 | 0.01 |  | 0.011 | 0.001 |  |  |  |  | 160 | 480 | 46
10 | AAA | 400 | 65.042 | 0.06 | 0.59 | 1.69 | 0.024 | 0.017 | 13.32 | 16.73 | 2.38 | 0.07 | 0.015 | 0.03 |  | 0.01 | 0.01 |  | 0.011 | 0.001 |  |  |  |  | 146 | 485 | 44
10 | AAA | 500 | 65.042 | 0.06 | 0.59 | 1.69 | 0.024 | 0.017 | 13.32 | 16.73 | 2.38 | 0.07 | 0.015 | 0.03 |  | 0.01 | 0.01 |  | 0.011 | 0.001 |  |  |  |  | 141 | 475 | 47
10 | AAA | 550 | 65.042 | 0.06 | 0.59 | 1.69 | 0.024 | 0.017 | 13.32 | 16.73 | 2.38 | 0.07 | 0.015 | 0.03 |  | 0.01 | 0.01 |  | 0.011 | 0.001 |  |  |  |  | 146 | 460 | 45
10 | AAA | 600 | 65.042 | 0.06 | 0.59 | 1.69 | 0.024 | 0.017 | 13.32 | 16.73 | 2.38 | 0.07 | 0.015 | 0.03 |  | 0.01 | 0.01 |  | 0.011 | 0.001 |  |  |  |  | 129 | 419 | 46
10 | AAA | 650 | 65.042 | 0.06 | 0.59 | 1.69 | 0.024 | 0.017 | 13.32 | 16.73 | 2.38 | 0.07 | 0.015 | 0.03 |  | 0.01 | 0.01 |  | 0.011 | 0.001 |  |  |  |  | 136 | 343 | 44
10 | AAA | 700 | 65.042 | 0.06 | 0.59 | 1.69 | 0.024 | 0.017 | 13.32 | 16.73 | 2.38 | 0.07 | 0.015 | 0.03 |  | 0.01 | 0.01 |  | 0.011 | 0.001 |  |  |  |  | 135 | 307 | 60
10 | AAA | 750 | 65.042 | 0.06 | 0.59 | 1.69 | 0.024 | 0.017 | 13.32 | 16.73 | 2.38 | 0.07 | 0.015 | 0.03 |  | 0.01 | 0.01 |  | 0.011 | 0.001 |  |  |  |  | 125 | 234 | 64
10 | AAB | 27 | 65.7055 | 0.05 | 0.52 | 1.51 | 0.021 | 0.01 | 13.21 | 16.42 | 2.34 | 0.14 | 0.018 | 0.034 |  | 0.005 | 0.005 |  | 0.011 | 0.0005 |  |  |  |  | 213 | 568 | 68
10 | AAB | 100 | 65.7055 | 0.05 | 0.52 | 1.51 | 0.021 | 0.01 | 13.21 | 16.42 | 2.34 | 0.14 | 0.018 | 0.034 |  | 0.005 | 0.005 |  | 0.011 | 0.0005 |  |  |  |  | 202 | 498 | 55
10 | AAB | 200 | 65.7055 | 0.05 | 0.52 | 1.51 | 0.021 | 0.01 | 13.21 | 16.42 | 2.34 | 0.14 | 0.018 | 0.034 |  | 0.005 | 0.005 |  | 0.011 | 0.0005 |  |  |  |  | 173 | 461 | 46
10 | AAB | 300 | 65.7055 | 0.05 | 0.52 | 1.51 | 0.021 | 0.01 | 13.21 | 16.42 | 2.34 | 0.14 | 0.018 | 0.034 |  | 0.005 | 0.005 |  | 0.011 | 0.0005 |  |  |  |  | 151 | 461 | 43
10 | AAB | 400 | 65.7055 | 0.05 | 0.52 | 1.51 | 0.021 | 0.01 | 13.21 | 16.42 | 2.34 | 0.14 | 0.018 | 0.034 |  | 0.005 | 0.005 |  | 0.011 | 0.0005 |  |  |  |  | 140 | 462 | 45
10 | AAB | 500 | 65.7055 | 0.05 | 0.52 | 1.51 | 0.021 | 0.01 | 13.21 | 16.42 | 2.34 | 0.14 | 0.018 | 0.034 |  | 0.005 | 0.005 |  | 0.011 | 0.0005 |  |  |  |  | 135 | 450 | 44
10 | AAB | 550 | 65.7055 | 0.05 | 0.52 | 1.51 | 0.021 | 0.01 | 13.21 | 16.42 | 2.34 | 0.14 | 0.018 | 0.034 |  | 0.005 | 0.005 |  | 0.011 | 0.0005 |  |  |  |  | 125 | 431 | 46
10 | AAB | 600 | 65.7055 | 0.05 | 0.52 | 1.51 | 0.021 | 0.01 | 13.21 | 16.42 | 2.34 | 0.14 | 0.018 | 0.034 |  | 0.005 | 0.005 |  | 0.011 | 0.0005 |  |  |  |  | 134 | 405 | 46
10 | AAB | 650 | 65.7055 | 0.05 | 0.52 | 1.51 | 0.021 | 0.01 | 13.21 | 16.42 | 2.34 | 0.14 | 0.018 | 0.034 |  | 0.005 | 0.005 |  | 0.011 | 0.0005 |  |  |  |  | 122 | 346 | 49
10 | AAB | 700 | 65.7055 | 0.05 | 0.52 | 1.51 | 0.021 | 0.01 | 13.21 | 16.42 | 2.34 | 0.14 | 0.018 | 0.034 |  | 0.005 | 0.005 |  | 0.011 | 0.0005 |  |  |  |  | 114 | 286 | 59
10 | AAB | 750 | 65.7055 | 0.05 | 0.52 | 1.51 | 0.021 | 0.01 | 13.21 | 16.42 | 2.34 | 0.14 | 0.018 | 0.034 |  | 0.005 | 0.005 |  | 0.011 | 0.0005 |  |  |  |  | 120 | 242 | 69
10 | AAC | 27 | 64.0967 | 0.05 | 0.71 | 1.52 | 0.022 | 0.013 | 13.5 | 17.5 | 2.28 | 0.17 | 0.027 | 0.035 |  | 0.01 | 0.01 |  | 0.055 | 0.0013 |  |  |  |  | 234 | 572 | 66
10 | AAC | 100 | 64.0967 | 0.05 | 0.71 | 1.52 | 0.022 | 0.013 | 13.5 | 17.5 | 2.28 | 0.17 | 0.027 | 0.035 |  | 0.01 | 0.01 |  | 0.055 | 0.0013 |  |  |  |  | 203 | 507 | 54
10 | AAC | 200 | 64.0967 | 0.05 | 0.71 | 1.52 | 0.022 | 0.013 | 13.5 | 17.5 | 2.28 | 0.17 | 0.027 | 0.035 |  | 0.01 | 0.01 |  | 0.055 | 0.0013 |  |  |  |  | 171 | 469 | 46
10 | AAC | 300 | 64.0967 | 0.05 | 0.71 | 1.52 | 0.022 | 0.013 | 13.5 | 17.5 | 2.28 | 0.17 | 0.027 | 0.035 |  | 0.01 | 0.01 |  | 0.055 | 0.0013 |  |  |  |  | 156 | 472 | 44
10 | AAC | 400 | 64.0967 | 0.05 | 0.71 | 1.52 | 0.022 | 0.013 | 13.5 | 17.5 | 2.28 | 0.17 | 0.027 | 0.035 |  | 0.01 | 0.01 |  | 0.055 | 0.0013 |  |  |  |  | 148 | 478 | 44
10 | AAC | 500 | 64.0967 | 0.05 | 0.71 | 1.52 | 0.022 | 0.013 | 13.5 | 17.5 | 2.28 | 0.17 | 0.027 | 0.035 |  | 0.01 | 0.01 |  | 0.055 | 0.0013 |  |  |  |  | 146 | 466 | 46
10 | AAC | 550 | 64.0967 | 0.05 | 0.71 | 1.52 | 0.022 | 0.013 | 13.5 | 17.5 | 2.28 | 0.17 | 0.027 | 0.035 |  | 0.01 | 0.01 |  | 0.055 | 0.0013 |  |  |  |  | 148 | 453 | 45
10 | AAC | 600 | 64.0967 | 0.05 | 0.71 | 1.52 | 0.022 | 0.013 | 13.5 | 17.5 | 2.28 | 0.17 | 0.027 | 0.035 |  | 0.01 | 0.01 |  | 0.055 | 0.0013 |  |  |  |  | 130 | 419 | 44
10 | AAC | 650 | 64.0967 | 0.05 | 0.71 | 1.52 | 0.022 | 0.013 | 13.5 | 17.5 | 2.28 | 0.17 | 0.027 | 0.035 |  | 0.01 | 0.01 |  | 0.055 | 0.0013 |  |  |  |  | 130 | 367 | 49
10 | AAC | 700 | 64.0967 | 0.05 | 0.71 | 1.52 | 0.022 | 0.013 | 13.5 | 17.5 | 2.28 | 0.17 | 0.027 | 0.035 |  | 0.01 | 0.01 |  | 0.055 | 0.0013 |  |  |  |  | 122 | 300 | 55
10 | AAC | 750 | 64.0967 | 0.05 | 0.71 | 1.52 | 0.022 | 0.013 | 13.5 | 17.5 | 2.28 | 0.17 | 0.027 | 0.035 |  | 0.01 | 0.01 |  | 0.055 | 0.0013 |  |  |  |  | 120 | 248 | 67
10 | AAD | 27 | 64.8421 | 0.058 | 0.58 | 1.56 | 0.027 | 0.008 | 13.65 | 16.86 | 2.14 | 0.17 | 0.041 | 0.025 |  | 0.005 | 0.005 |  | 0.028 | 0.0009 |  |  |  |  | 267 | 572 | 66
10 | AAD | 100 | 64.8421 | 0.058 | 0.58 | 1.56 | 0.027 | 0.008 | 13.65 | 16.86 | 2.14 | 0.17 | 0.041 | 0.025 |  | 0.005 | 0.005 |  | 0.028 | 0.0009 |  |  |  |  | 250 | 512 | 51
10 | AAD | 200 | 64.8421 | 0.058 | 0.58 | 1.56 | 0.027 | 0.008 | 13.65 | 16.86 | 2.14 | 0.17 | 0.041 | 0.025 |  | 0.005 | 0.005 |  | 0.028 | 0.0009 |  |  |  |  | 207 | 480 | 45
10 | AAD | 300 | 64.8421 | 0.058 | 0.58 | 1.56 | 0.027 | 0.008 | 13.65 | 16.86 | 2.14 | 0.17 | 0.041 | 0.025 |  | 0.005 | 0.005 |  | 0.028 | 0.0009 |  |  |  |  | 195 | 481 | 45
10 | AAD | 400 | 64.8421 | 0.058 | 0.58 | 1.56 | 0.027 | 0.008 | 13.65 | 16.86 | 2.14 | 0.17 | 0.041 | 0.025 |  | 0.005 | 0.005 |  | 0.028 | 0.0009 |  |  |  |  | 190 | 484 | 43
10 | AAD | 500 | 64.8421 | 0.058 | 0.58 | 1.56 | 0.027 | 0.008 | 13.65 | 16.86 | 2.14 | 0.17 | 0.041 | 0.025 |  | 0.005 | 0.005 |  | 0.028 | 0.0009 |  |  |  |  | 164 | 462 | 46
10 | AAD | 550 | 64.8421 | 0.058 | 0.58 | 1.56 | 0.027 | 0.008 | 13.65 | 16.86 | 2.14 | 0.17 | 0.041 | 0.025 |  | 0.005 | 0.005 |  | 0.028 | 0.0009 |  |  |  |  | 174 | 456 | 46
10 | AAD | 600 | 64.8421 | 0.058 | 0.58 | 1.56 | 0.027 | 0.008 | 13.65 | 16.86 | 2.14 | 0.17 | 0.041 | 0.025 |  | 0.005 | 0.005 |  | 0.028 | 0.0009 |  |  |  |  | 160 | 394 | 46
10 | AAD | 650 | 64.8421 | 0.058 | 0.58 | 1.56 | 0.027 | 0.008 | 13.65 | 16.86 | 2.14 | 0.17 | 0.041 | 0.025 |  | 0.005 | 0.005 |  | 0.028 | 0.0009 |  |  |  |  | 147 | 371 | 51
10 | AAD | 700 | 64.8421 | 0.058 | 0.58 | 1.56 | 0.027 | 0.008 | 13.65 | 16.86 | 2.14 | 0.17 | 0.041 | 0.025 |  | 0.005 | 0.005 |  | 0.028 | 0.0009 |  |  |  |  | 146 | 273 | 52
10 | AAD | 750 | 64.8421 | 0.058 | 0.58 | 1.56 | 0.027 | 0.008 | 13.65 | 16.86 | 2.14 | 0.17 | 0.041 | 0.025 |  | 0.005 | 0.005 |  | 0.028 | 0.0009 |  |  |  |  | 138 | 245 | 62
10 | AAE | 27 | 64.916 | 0.078 | 0.62 | 1.6 | 0.021 | 0.008 | 13.51 | 16.9 | 2.08 | 0.16 | 0.031 | 0.028 |  | 0.005 | 0.005 |  | 0.037 | 0.001 |  |  |  |  | 274 | 594 | 67
10 | AAE | 100 | 64.916 | 0.078 | 0.62 | 1.6 | 0.021 | 0.008 | 13.51 | 16.9 | 2.08 | 0.16 | 0.031 | 0.028 |  | 0.005 | 0.005 |  | 0.037 | 0.001 |  |  |  |  | 261 | 525 | 52
10 | AAE | 200 | 64.916 | 0.078 | 0.62 | 1.6 | 0.021 | 0.008 | 13.51 | 16.9 | 2.08 | 0.16 | 0.031 | 0.028 |  | 0.005 | 0.005 |  | 0.037 | 0.001 |  |  |  |  | 208 | 500 | 46
10 | AAE | 300 | 64.916 | 0.078 | 0.62 | 1.6 | 0.021 | 0.008 | 13.51 | 16.9 | 2.08 | 0.16 | 0.031 | 0.028 |  | 0.005 | 0.005 |  | 0.037 | 0.001 |  |  |  |  | 208 | 502 | 45
10 | AAE | 400 | 64.916 | 0.078 | 0.62 | 1.6 | 0.021 | 0.008 | 13.51 | 16.9 | 2.08 | 0.16 | 0.031 | 0.028 |  | 0.005 | 0.005 |  | 0.037 | 0.001 |  |  |  |  | 184 | 500 | 46
10 | AAE | 500 | 64.916 | 0.078 | 0.62 | 1.6 | 0.021 | 0.008 | 13.51 | 16.9 | 2.08 | 0.16 | 0.031 | 0.028 |  | 0.005 | 0.005 |  | 0.037 | 0.001 |  |  |  |  | 173 | 485 | 45
10 | AAE | 550 | 64.916 | 0.078 | 0.62 | 1.6 | 0.021 | 0.008 | 13.51 | 16.9 | 2.08 | 0.16 | 0.031 | 0.028 |  | 0.005 | 0.005 |  | 0.037 | 0.001 |  |  |  |  | 178 | 474 | 47
10 | AAE | 600 | 64.916 | 0.078 | 0.62 | 1.6 | 0.021 | 0.008 | 13.51 | 16.9 | 2.08 | 0.16 | 0.031 | 0.028 |  | 0.005 | 0.005 |  | 0.037 | 0.001 |  |  |  |  | 165 | 441 | 48
10 | AAE | 650 | 64.916 | 0.078 | 0.62 | 1.6 | 0.021 | 0.008 | 13.51 | 16.9 | 2.08 | 0.16 | 0.031 | 0.028 |  | 0.005 | 0.005 |  | 0.037 | 0.001 |  |  |  |  | 155 | 367 | 49
10 | AAE | 700 | 64.916 | 0.078 | 0.62 | 1.6 | 0.021 | 0.008 | 13.51 | 16.9 | 2.08 | 0.16 | 0.031 | 0.028 |  | 0.005 | 0.005 |  | 0.037 | 0.001 |  |  |  |  | 154 | 310 | 54
10 | AAE | 750 | 64.916 | 0.078 | 0.62 | 1.6 | 0.021 | 0.008 | 13.51 | 16.9 | 2.08 | 0.16 | 0.031 | 0.028 |  | 0.005 | 0.005 |  | 0.037 | 0.001 |  |  |  |  | 146 | 239 | 53
10 | AAF | 27 | 64.631 | 0.066 | 0.63 | 1.73 | 0.029 | 0.024 | 13.16 | 17.07 | 2.34 | 0.13 | 0.095 | 0.028 |  | 0.005 | 0.005 |  | 0.055 | 0.002 |  |  |  |  | 295 | 610 | 64
10 | AAF | 100 | 64.631 | 0.066 | 0.63 | 1.73 | 0.029 | 0.024 | 13.16 | 17.07 | 2.34 | 0.13 | 0.095 | 0.028 |  | 0.005 | 0.005 |  | 0.055 | 0.002 |  |  |  |  | 267 | 528 | 50
10 | AAF | 200 | 64.631 | 0.066 | 0.63 | 1.73 | 0.029 | 0.024 | 13.16 | 17.07 | 2.34 | 0.13 | 0.095 | 0.028 |  | 0.005 | 0.005 |  | 0.055 | 0.002 |  |  |  |  | 224 | 502 | 44
10 | AAF | 300 | 64.631 | 0.066 | 0.63 | 1.73 | 0.029 | 0.024 | 13.16 | 17.07 | 2.34 | 0.13 | 0.095 | 0.028 |  | 0.005 | 0.005 |  | 0.055 | 0.002 |  |  |  |  | 208 | 513 | 44
10 | AAF | 400 | 64.631 | 0.066 | 0.63 | 1.73 | 0.029 | 0.024 | 13.16 | 17.07 | 2.34 | 0.13 | 0.095 | 0.028 |  | 0.005 | 0.005 |  | 0.055 | 0.002 |  |  |  |  | 194 | 511 | 45
10 | AAF | 500 | 64.631 | 0.066 | 0.63 | 1.73 | 0.029 | 0.024 | 13.16 | 17.07 | 2.34 | 0.13 | 0.095 | 0.028 |  | 0.005 | 0.005 |  | 0.055 | 0.002 |  |  |  |  | 184 | 494 | 44
10 | AAF | 550 | 64.631 | 0.066 | 0.63 | 1.73 | 0.029 | 0.024 | 13.16 | 17.07 | 2.34 | 0.13 | 0.095 | 0.028 |  | 0.005 | 0.005 |  | 0.055 | 0.002 |  |  |  |  | 182 | 480 | 45
10 | AAF | 600 | 64.631 | 0.066 | 0.63 | 1.73 | 0.029 | 0.024 | 13.16 | 17.07 | 2.34 | 0.13 | 0.095 | 0.028 |  | 0.005 | 0.005 |  | 0.055 | 0.002 |  |  |  |  | 175 | 449 | 45
10 | AAF | 650 | 64.631 | 0.066 | 0.63 | 1.73 | 0.029 | 0.024 | 13.16 | 17.07 | 2.34 | 0.13 | 0.095 | 0.028 |  | 0.005 | 0.005 |  | 0.055 | 0.002 |  |  |  |  | 166 | 390 | 51
10 | AAF | 700 | 64.631 | 0.066 | 0.63 | 1.73 | 0.029 | 0.024 | 13.16 | 17.07 | 2.34 | 0.13 | 0.095 | 0.028 |  | 0.005 | 0.005 |  | 0.055 | 0.002 |  |  |  |  | 161 | 312 | 61
10 | AAF | 750 | 64.631 | 0.066 | 0.63 | 1.73 | 0.029 | 0.024 | 13.16 | 17.07 | 2.34 | 0.13 | 0.095 | 0.028 |  | 0.005 | 0.005 |  | 0.055 | 0.002 |  |  |  |  | 150 | 257 | 74
10 | AAL | 27 | 64.7519 | 0.07 | 0.61 | 1.65 | 0.025 | 0.007 | 13.6 | 16.6 | 2.33 | 0.26 | 0.017 | 0.025 |  | 0.005 | 0.005 |  | 0.043 | 0.0011 |  |  |  |  | 275 | 589 | 64
10 | AAL | 100 | 64.7519 | 0.07 | 0.61 | 1.65 | 0.025 | 0.007 | 13.6 | 16.6 | 2.33 | 0.26 | 0.017 | 0.025 |  | 0.005 | 0.005 |  | 0.043 | 0.0011 |  |  |  |  | 218 | 522 | 51
10 | AAL | 200 | 64.7519 | 0.07 | 0.61 | 1.65 | 0.025 | 0.007 | 13.6 | 16.6 | 2.33 | 0.26 | 0.017 | 0.025 |  | 0.005 | 0.005 |  | 0.043 | 0.0011 |  |  |  |  | 204 | 492 | 45
10 | AAL | 300 | 64.7519 | 0.07 | 0.61 | 1.65 | 0.025 | 0.007 | 13.6 | 16.6 | 2.33 | 0.26 | 0.017 | 0.025 |  | 0.005 | 0.005 |  | 0.043 | 0.0011 |  |  |  |  | 176 | 498 | 45
10 | AAL | 400 | 64.7519 | 0.07 | 0.61 | 1.65 | 0.025 | 0.007 | 13.6 | 16.6 | 2.33 | 0.26 | 0.017 | 0.025 |  | 0.005 | 0.005 |  | 0.043 | 0.0011 |  |  |  |  | 175 | 496 | 45
10 | AAL | 500 | 64.7519 | 0.07 | 0.61 | 1.65 | 0.025 | 0.007 | 13.6 | 16.6 | 2.33 | 0.26 | 0.017 | 0.025 |  | 0.005 | 0.005 |  | 0.043 | 0.0011 |  |  |  |  | 146 | 478 | 45
10 | AAL | 550 | 64.7519 | 0.07 | 0.61 | 1.65 | 0.025 | 0.007 | 13.6 | 16.6 | 2.33 | 0.26 | 0.017 | 0.025 |  | 0.005 | 0.005 |  | 0.043 | 0.0011 |  |  |  |  | 156 | 472 | 47
10 | AAL | 600 | 64.7519 | 0.07 | 0.61 | 1.65 | 0.025 | 0.007 | 13.6 | 16.6 | 2.33 | 0.26 | 0.017 | 0.025 |  | 0.005 | 0.005 |  | 0.043 | 0.0011 |  |  |  |  | 162 | 437 | 48
10 | AAL | 650 | 64.7519 | 0.07 | 0.61 | 1.65 | 0.025 | 0.007 | 13.6 | 16.6 | 2.33 | 0.26 | 0.017 | 0.025 |  | 0.005 | 0.005 |  | 0.043 | 0.0011 |  |  |  |  | 136 | 377 | 53
10 | AAL | 700 | 64.7519 | 0.07 | 0.61 | 1.65 | 0.025 | 0.007 | 13.6 | 16.6 | 2.33 | 0.26 | 0.017 | 0.025 |  | 0.005 | 0.005 |  | 0.043 | 0.0011 |  |  |  |  | 156 | 305 | 59
10 | AAL | 750 | 64.7519 | 0.07 | 0.61 | 1.65 | 0.025 | 0.007 | 13.6 | 16.6 | 2.33 | 0.26 | 0.017 | 0.025 |  | 0.005 | 0.005 |  | 0.043 | 0.0011 |  |  |  |  | 135 | 252 | 78
10 | AAM | 27 | 65.1754 | 0.06 | 0.52 | 1.6 | 0.025 | 0.007 | 13.3 | 16.7 | 2.25 | 0.24 | 0.02 | 0.0318 |  | 0.005 | 0.005 |  | 0.06 | 0.0008 |  |  |  |  | 264 | 585 | 62
10 | AAM | 100 | 65.1754 | 0.06 | 0.52 | 1.6 | 0.025 | 0.007 | 13.3 | 16.7 | 2.25 | 0.24 | 0.02 | 0.0318 |  | 0.005 | 0.005 |  | 0.06 | 0.0008 |  |  |  |  | 234 | 525 | 48
10 | AAM | 200 | 65.1754 | 0.06 | 0.52 | 1.6 | 0.025 | 0.007 | 13.3 | 16.7 | 2.25 | 0.24 | 0.02 | 0.0318 |  | 0.005 | 0.005 |  | 0.06 | 0.0008 |  |  |  |  | 224 | 500 | 44
10 | AAM | 300 | 65.1754 | 0.06 | 0.52 | 1.6 | 0.025 | 0.007 | 13.3 | 16.7 | 2.25 | 0.24 | 0.02 | 0.0318 |  | 0.005 | 0.005 |  | 0.06 | 0.0008 |  |  |  |  | 177 | 501 | 43
10 | AAM | 400 | 65.1754 | 0.06 | 0.52 | 1.6 | 0.025 | 0.007 | 13.3 | 16.7 | 2.25 | 0.24 | 0.02 | 0.0318 |  | 0.005 | 0.005 |  | 0.06 | 0.0008 |  |  |  |  | 170 | 498 | 44
10 | AAM | 500 | 65.1754 | 0.06 | 0.52 | 1.6 | 0.025 | 0.007 | 13.3 | 16.7 | 2.25 | 0.24 | 0.02 | 0.0318 |  | 0.005 | 0.005 |  | 0.06 | 0.0008 |  |  |  |  | 157 | 496 | 45
10 | AAM | 550 | 65.1754 | 0.06 | 0.52 | 1.6 | 0.025 | 0.007 | 13.3 | 16.7 | 2.25 | 0.24 | 0.02 | 0.0318 |  | 0.005 | 0.005 |  | 0.06 | 0.0008 |  |  |  |  | 160 | 476 | 44
10 | AAM | 600 | 65.1754 | 0.06 | 0.52 | 1.6 | 0.025 | 0.007 | 13.3 | 16.7 | 2.25 | 0.24 | 0.02 | 0.0318 |  | 0.005 | 0.005 |  | 0.06 | 0.0008 |  |  |  |  | 148 | 439 | 44
10 | AAM | 650 | 65.1754 | 0.06 | 0.52 | 1.6 | 0.025 | 0.007 | 13.3 | 16.7 | 2.25 | 0.24 | 0.02 | 0.0318 |  | 0.005 | 0.005 |  | 0.06 | 0.0008 |  |  |  |  | 126 | 368 | 48
10 | AAM | 700 | 65.1754 | 0.06 | 0.52 | 1.6 | 0.025 | 0.007 | 13.3 | 16.7 | 2.25 | 0.24 | 0.02 | 0.0318 |  | 0.005 | 0.005 |  | 0.06 | 0.0008 |  |  |  |  | 140 | 316 | 68
10 | AAM | 750 | 65.1754 | 0.06 | 0.52 | 1.6 | 0.025 | 0.007 | 13.3 | 16.7 | 2.25 | 0.24 | 0.02 | 0.0318 |  | 0.005 | 0.005 |  | 0.06 | 0.0008 |  |  |  |  | 138 | 251 | 85
10 | AAN | 27 | 64.9549 | 0.06 | 0.52 | 1.58 | 0.025 | 0.007 | 13.6 | 16.6 | 2.31 | 0.26 | 0.021 | 0.0224 |  | 0.005 | 0.005 |  | 0.029 | 0.0007 |  |  |  |  | 260 | 575 | 62
10 | AAN | 100 | 64.9549 | 0.06 | 0.52 | 1.58 | 0.025 | 0.007 | 13.6 | 16.6 | 2.31 | 0.26 | 0.021 | 0.0224 |  | 0.005 | 0.005 |  | 0.029 | 0.0007 |  |  |  |  | 243 | 518 | 48
10 | AAN | 200 | 64.9549 | 0.06 | 0.52 | 1.58 | 0.025 | 0.007 | 13.6 | 16.6 | 2.31 | 0.26 | 0.021 | 0.0224 |  | 0.005 | 0.005 |  | 0.029 | 0.0007 |  |  |  |  | 192 | 483 | 44
10 | AAN | 300 | 64.9549 | 0.06 | 0.52 | 1.58 | 0.025 | 0.007 | 13.6 | 16.6 | 2.31 | 0.26 | 0.021 | 0.0224 |  | 0.005 | 0.005 |  | 0.029 | 0.0007 |  |  |  |  | 172 | 488 | 46
10 | AAN | 400 | 64.9549 | 0.06 | 0.52 | 1.58 | 0.025 | 0.007 | 13.6 | 16.6 | 2.31 | 0.26 | 0.021 | 0.0224 |  | 0.005 | 0.005 |  | 0.029 | 0.0007 |  |  |  |  | 157 | 488 | 44
10 | AAN | 500 | 64.9549 | 0.06 | 0.52 | 1.58 | 0.025 | 0.007 | 13.6 | 16.6 | 2.31 | 0.26 | 0.021 | 0.0224 |  | 0.005 | 0.005 |  | 0.029 | 0.0007 |  |  |  |  | 180 | 474 | 42
10 | AAN | 550 | 64.9549 | 0.06 | 0.52 | 1.58 | 0.025 | 0.007 | 13.6 | 16.6 | 2.31 | 0.26 | 0.021 | 0.0224 |  | 0.005 | 0.005 |  | 0.029 | 0.0007 |  |  |  |  | 157 | 453 | 45
10 | AAN | 600 | 64.9549 | 0.06 | 0.52 | 1.58 | 0.025 | 0.007 | 13.6 | 16.6 | 2.31 | 0.26 | 0.021 | 0.0224 |  | 0.005 | 0.005 |  | 0.029 | 0.0007 |  |  |  |  | 150 | 406 | 45
10 | AAN | 650 | 64.9549 | 0.06 | 0.52 | 1.58 | 0.025 | 0.007 | 13.6 | 16.6 | 2.31 | 0.26 | 0.021 | 0.0224 |  | 0.005 | 0.005 |  | 0.029 | 0.0007 |  |  |  |  | 138 | 371 | 53
10 | AAN | 700 | 64.9549 | 0.06 | 0.52 | 1.58 | 0.025 | 0.007 | 13.6 | 16.6 | 2.31 | 0.26 | 0.021 | 0.0224 |  | 0.005 | 0.005 |  | 0.029 | 0.0007 |  |  |  |  | 143 | 305 | 59
10 | AAN | 750 | 64.9549 | 0.06 | 0.52 | 1.58 | 0.025 | 0.007 | 13.6 | 16.6 | 2.31 | 0.26 | 0.021 | 0.0224 |  | 0.005 | 0.005 |  | 0.029 | 0.0007 |  |  |  |  | 121 | 226 | 76
11 | AaA | 27 | 64.2047 | 0.06 | 0.74 | 1.7 | 0.038 | 0.001 | 13.01 | 17.31 | 2.56 | 0.3 | 0.005 | 0.0192 |  | 0.02 | 0.02 |  | 0.011 | 0.0011 |  |  |  |  | 220 | 570 | 64
11 | AaA | 100 | 64.2047 | 0.06 | 0.74 | 1.7 | 0.038 | 0.001 | 13.01 | 17.31 | 2.56 | 0.3 | 0.005 | 0.0192 |  | 0.02 | 0.02 |  | 0.011 | 0.0011 |  |  |  |  | 179 | 504 | 53
11 | AaA | 200 | 64.2047 | 0.06 | 0.74 | 1.7 | 0.038 | 0.001 | 13.01 | 17.31 | 2.56 | 0.3 | 0.005 | 0.0192 |  | 0.02 | 0.02 |  | 0.011 | 0.0011 |  |  |  |  | 151 | 478 | 48
11 | AaA | 300 | 64.2047 | 0.06 | 0.74 | 1.7 | 0.038 | 0.001 | 13.01 | 17.31 | 2.56 | 0.3 | 0.005 | 0.0192 |  | 0.02 | 0.02 |  | 0.011 | 0.0011 |  |  |  |  | 135 | 477 | 46
11 | AaA | 400 | 64.2047 | 0.06 | 0.74 | 1.7 | 0.038 | 0.001 | 13.01 | 17.31 | 2.56 | 0.3 | 0.005 | 0.0192 |  | 0.02 | 0.02 |  | 0.011 | 0.0011 |  |  |  |  | 135 | 472 | 47
11 | AaA | 500 | 64.2047 | 0.06 | 0.74 | 1.7 | 0.038 | 0.001 | 13.01 | 17.31 | 2.56 | 0.3 | 0.005 | 0.0192 |  | 0.02 | 0.02 |  | 0.011 | 0.0011 |  |  |  |  | 114 | 461 | 48
11 | AaA | 600 | 64.2047 | 0.06 | 0.74 | 1.7 | 0.038 | 0.001 | 13.01 | 17.31 | 2.56 | 0.3 | 0.005 | 0.0192 |  | 0.02 | 0.02 |  | 0.011 | 0.0011 |  |  |  |  | 120 | 413 | 46
11 | AaA | 650 | 64.2047 | 0.06 | 0.74 | 1.7 | 0.038 | 0.001 | 13.01 | 17.31 | 2.56 | 0.3 | 0.005 | 0.0192 |  | 0.02 | 0.02 |  | 0.011 | 0.0011 |  |  |  |  | 123 | 362 | 58
11 | AaA | 700 | 64.2047 | 0.06 | 0.74 | 1.7 | 0.038 | 0.001 | 13.01 | 17.31 | 2.56 | 0.3 | 0.005 | 0.0192 |  | 0.02 | 0.02 |  | 0.011 | 0.0011 |  |  |  |  | 109 | 294 | 55
11 | AaA | 750 | 64.2047 | 0.06 | 0.74 | 1.7 | 0.038 | 0.001 | 13.01 | 17.31 | 2.56 | 0.3 | 0.005 | 0.0192 |  | 0.02 | 0.02 |  | 0.011 | 0.0011 |  |  |  |  | 110 | 242 | 68
11 | AaA | 800 | 64.2047 | 0.06 | 0.74 | 1.7 | 0.038 | 0.001 | 13.01 | 17.31 | 2.56 | 0.3 | 0.005 | 0.0192 |  | 0.02 | 0.02 |  | 0.011 | 0.0011 |  |  |  |  | 92 | 190 | 87
11 | AaA | 850 | 64.2047 | 0.06 | 0.74 | 1.7 | 0.038 | 0.001 | 13.01 | 17.31 | 2.56 | 0.3 | 0.005 | 0.0192 |  | 0.02 | 0.02 |  | 0.011 | 0.0011 |  |  |  |  | 85 | 151 | 99
11 | AaB | 27 | 65.9663 | 0.05 | 0.74 | 1.74 | 0.035 | 0.006 | 11.19 | 17.6 | 2.32 | 0.28 | 0.005 | 0.023 |  | 0.015 | 0.015 |  | 0.014 | 0.0007 |  |  |  |  | 225 | 570 | 64
11 | AaB | 100 | 65.9663 | 0.05 | 0.74 | 1.74 | 0.035 | 0.006 | 11.19 | 17.6 | 2.32 | 0.28 | 0.005 | 0.023 |  | 0.015 | 0.015 |  | 0.014 | 0.0007 |  |  |  |  | 191 | 494 | 55
11 | AaB | 200 | 65.9663 | 0.05 | 0.74 | 1.74 | 0.035 | 0.006 | 11.19 | 17.6 | 2.32 | 0.28 | 0.005 | 0.023 |  | 0.015 | 0.015 |  | 0.014 | 0.0007 |  |  |  |  | 159 | 263 | 49
11 | AaB | 300 | 65.9663 | 0.05 | 0.74 | 1.74 | 0.035 | 0.006 | 11.19 | 17.6 | 2.32 | 0.28 | 0.005 | 0.023 |  | 0.015 | 0.015 |  | 0.014 | 0.0007 |  |  |  |  | 162 | 472 | 48
11 | AaB | 400 | 65.9663 | 0.05 | 0.74 | 1.74 | 0.035 | 0.006 | 11.19 | 17.6 | 2.32 | 0.28 | 0.005 | 0.023 |  | 0.015 | 0.015 |  | 0.014 | 0.0007 |  |  |  |  | 157 | 466 | 46
11 | AaB | 500 | 65.9663 | 0.05 | 0.74 | 1.74 | 0.035 | 0.006 | 11.19 | 17.6 | 2.32 | 0.28 | 0.005 | 0.023 |  | 0.015 | 0.015 |  | 0.014 | 0.0007 |  |  |  |  | 134 | 450 | 47
11 | AaB | 600 | 65.9663 | 0.05 | 0.74 | 1.74 | 0.035 | 0.006 | 11.19 | 17.6 | 2.32 | 0.28 | 0.005 | 0.023 |  | 0.015 | 0.015 |  | 0.014 | 0.0007 |  |  |  |  | 114 | 405 | 47
11 | AaB | 650 | 65.9663 | 0.05 | 0.74 | 1.74 | 0.035 | 0.006 | 11.19 | 17.6 | 2.32 | 0.28 | 0.005 | 0.023 |  | 0.015 | 0.015 |  | 0.014 | 0.0007 |  |  |  |  | 128 | 357 | 55
11 | AaB | 700 | 65.9663 | 0.05 | 0.74 | 1.74 | 0.035 | 0.006 | 11.19 | 17.6 | 2.32 | 0.28 | 0.005 | 0.023 |  | 0.015 | 0.015 |  | 0.014 | 0.0007 |  |  |  |  | 116 | 292 | 58
11 | AaB | 750 | 65.9663 | 0.05 | 0.74 | 1.74 | 0.035 | 0.006 | 11.19 | 17.6 | 2.32 | 0.28 | 0.005 | 0.023 |  | 0.015 | 0.015 |  | 0.014 | 0.0007 |  |  |  |  | 108 | 239 | 65
11 | AaB | 800 | 65.9663 | 0.05 | 0.74 | 1.74 | 0.035 | 0.006 | 11.19 | 17.6 | 2.32 | 0.28 | 0.005 | 0.023 |  | 0.015 | 0.015 |  | 0.014 | 0.0007 |  |  |  |  | 101 | 188 | 90
11 | AaB | 850 | 65.9663 | 0.05 | 0.74 | 1.74 | 0.035 | 0.006 | 11.19 | 17.6 | 2.32 | 0.28 | 0.005 | 0.023 |  | 0.015 | 0.015 |  | 0.014 | 0.0007 |  |  |  |  | 92 | 151 | 97
11 | ADA | 27 | 65.2883 | 0.06 | 0.46 | 1.49 | 0.032 | 0.026 | 12.48 | 17.43 | 2.49 | 0.15 | 0.025 | 0.0189 |  | 0.02 | 0.02 |  | 0.009 | 0.0008 |  |  |  |  | 245 | 570 | 65
11 | ADA | 100 | 65.2883 | 0.06 | 0.46 | 1.49 | 0.032 | 0.026 | 12.48 | 17.43 | 2.49 | 0.15 | 0.025 | 0.0189 |  | 0.02 | 0.02 |  | 0.009 | 0.0008 |  |  |  |  | 204 | 505 | 54
11 | ADA | 200 | 65.2883 | 0.06 | 0.46 | 1.49 | 0.032 | 0.026 | 12.48 | 17.43 | 2.49 | 0.15 | 0.025 | 0.0189 |  | 0.02 | 0.02 |  | 0.009 | 0.0008 |  |  |  |  | 177 | 479 | 49
11 | ADA | 300 | 65.2883 | 0.06 | 0.46 | 1.49 | 0.032 | 0.026 | 12.48 | 17.43 | 2.49 | 0.15 | 0.025 | 0.0189 |  | 0.02 | 0.02 |  | 0.009 | 0.0008 |  |  |  |  | 168 | 482 | 44
11 | ADA | 400 | 65.2883 | 0.06 | 0.46 | 1.49 | 0.032 | 0.026 | 12.48 | 17.43 | 2.49 | 0.15 | 0.025 | 0.0189 |  | 0.02 | 0.02 |  | 0.009 | 0.0008 |  |  |  |  | 161 | 485 | 47
11 | ADA | 500 | 65.2883 | 0.06 | 0.46 | 1.49 | 0.032 | 0.026 | 12.48 | 17.43 | 2.49 | 0.15 | 0.025 | 0.0189 |  | 0.02 | 0.02 |  | 0.009 | 0.0008 |  |  |  |  | 135 | 469 | 48
11 | ADA | 600 | 65.2883 | 0.06 | 0.46 | 1.49 | 0.032 | 0.026 | 12.48 | 17.43 | 2.49 | 0.15 | 0.025 | 0.0189 |  | 0.02 | 0.02 |  | 0.009 | 0.0008 |  |  |  |  | 132 | 421 | 50
11 | ADA | 650 | 65.2883 | 0.06 | 0.46 | 1.49 | 0.032 | 0.026 | 12.48 | 17.43 | 2.49 | 0.15 | 0.025 | 0.0189 |  | 0.02 | 0.02 |  | 0.009 | 0.0008 |  |  |  |  | 131 | 357 | 54
11 | ADA | 700 | 65.2883 | 0.06 | 0.46 | 1.49 | 0.032 | 0.026 | 12.48 | 17.43 | 2.49 | 0.15 | 0.025 | 0.0189 |  | 0.02 | 0.02 |  | 0.009 | 0.0008 |  |  |  |  | 126 | 297 | 60
11 | ADA | 750 | 65.2883 | 0.06 | 0.46 | 1.49 | 0.032 | 0.026 | 12.48 | 17.43 | 2.49 | 0.15 | 0.025 | 0.0189 |  | 0.02 | 0.02 |  | 0.009 | 0.0008 |  |  |  |  | 125 | 244 | 69
11 | ADA | 800 | 65.2883 | 0.06 | 0.46 | 1.49 | 0.032 | 0.026 | 12.48 | 17.43 | 2.49 | 0.15 | 0.025 | 0.0189 |  | 0.02 | 0.02 |  | 0.009 | 0.0008 |  |  |  |  | 109 | 193 | 91
11 | ADA | 850 | 65.2883 | 0.06 | 0.46 | 1.49 | 0.032 | 0.026 | 12.48 | 17.43 | 2.49 | 0.15 | 0.025 | 0.0189 |  | 0.02 | 0.02 |  | 0.009 | 0.0008 |  |  |  |  | 94 | 157 | 99
11 | ADB | 27 | 65.9638 | 0.07 | 0.73 | 1.62 | 0.029 | 0.019 | 11.92 | 16.97 | 2.45 | 0.14 | 0.022 | 0.0159 |  | 0.02 | 0.02 |  | 0.009 | 0.0013 |  |  |  |  | 210 | 560 | 69
11 | ADB | 100 | 65.9638 | 0.07 | 0.73 | 1.62 | 0.029 | 0.019 | 11.92 | 16.97 | 2.45 | 0.14 | 0.022 | 0.0159 |  | 0.02 | 0.02 |  | 0.009 | 0.0013 |  |  |  |  | 195 | 490 | 57
11 | ADB | 200 | 65.9638 | 0.07 | 0.73 | 1.62 | 0.029 | 0.019 | 11.92 | 16.97 | 2.45 | 0.14 | 0.022 | 0.0159 |  | 0.02 | 0.02 |  | 0.009 | 0.0013 |  |  |  |  | 163 | 459 | 48
11 | ADB | 300 | 65.9638 | 0.07 | 0.73 | 1.62 | 0.029 | 0.019 | 11.92 | 16.97 | 2.45 | 0.14 | 0.022 | 0.0159 |  | 0.02 | 0.02 |  | 0.009 | 0.0013 |  |  |  |  | 142 | 470 | 47
11 | ADB | 400 | 65.9638 | 0.07 | 0.73 | 1.62 | 0.029 | 0.019 | 11.92 | 16.97 | 2.45 | 0.14 | 0.022 | 0.0159 |  | 0.02 | 0.02 |  | 0.009 | 0.0013 |  |  |  |  | 142 | 463 | 49
11 | ADB | 500 | 65.9638 | 0.07 | 0.73 | 1.62 | 0.029 | 0.019 | 11.92 | 16.97 | 2.45 | 0.14 | 0.022 | 0.0159 |  | 0.02 | 0.02 |  | 0.009 | 0.0013 |  |  |  |  | 113 | 455 | 47
11 | ADB | 600 | 65.9638 | 0.07 | 0.73 | 1.62 | 0.029 | 0.019 | 11.92 | 16.97 | 2.45 | 0.14 | 0.022 | 0.0159 |  | 0.02 | 0.02 |  | 0.009 | 0.0013 |  |  |  |  | 120 | 404 | 49
11 | ADB | 650 | 65.9638 | 0.07 | 0.73 | 1.62 | 0.029 | 0.019 | 11.92 | 16.97 | 2.45 | 0.14 | 0.022 | 0.0159 |  | 0.02 | 0.02 |  | 0.009 | 0.0013 |  |  |  |  | 116 | 355 | 54
11 | ADB | 700 | 65.9638 | 0.07 | 0.73 | 1.62 | 0.029 | 0.019 | 11.92 | 16.97 | 2.45 | 0.14 | 0.022 | 0.0159 |  | 0.02 | 0.02 |  | 0.009 | 0.0013 |  |  |  |  | 116 | 298 | 53
11 | ADB | 750 | 65.9638 | 0.07 | 0.73 | 1.62 | 0.029 | 0.019 | 11.92 | 16.97 | 2.45 | 0.14 | 0.022 | 0.0159 |  | 0.02 | 0.02 |  | 0.009 | 0.0013 |  |  |  |  | 108 | 237 | 71
11 | ADB | 800 | 65.9638 | 0.07 | 0.73 | 1.62 | 0.029 | 0.019 | 11.92 | 16.97 | 2.45 | 0.14 | 0.022 | 0.0159 |  | 0.02 | 0.02 |  | 0.009 | 0.0013 |  |  |  |  | 96 | 188 | 87
11 | ADB | 850 | 65.9638 | 0.07 | 0.73 | 1.62 | 0.029 | 0.019 | 11.92 | 16.97 | 2.45 | 0.14 | 0.022 | 0.0159 |  | 0.02 | 0.02 |  | 0.009 | 0.0013 |  |  |  |  | 91 | 153 | 104
11 | ADC | 27 | 67.3743 | 0.07 | 0.81 | 1.75 | 0.026 | 0.01 | 10.28 | 16.97 | 2.44 | 0.15 | 0.01 | 0.0241 |  | 0.02 | 0.02 |  | 0.044 | 0.0016 |  |  |  |  | 240 | 610 | 63
11 | ADC | 100 | 67.3743 | 0.07 | 0.81 | 1.75 | 0.026 | 0.01 | 10.28 | 16.97 | 2.44 | 0.15 | 0.01 | 0.0241 |  | 0.02 | 0.02 |  | 0.044 | 0.0016 |  |  |  |  | 210 | 525 | 58
11 | ADC | 200 | 67.3743 | 0.07 | 0.81 | 1.75 | 0.026 | 0.01 | 10.28 | 16.97 | 2.44 | 0.15 | 0.01 | 0.0241 |  | 0.02 | 0.02 |  | 0.044 | 0.0016 |  |  |  |  | 170 | 489 | 48
11 | ADC | 300 | 67.3743 | 0.07 | 0.81 | 1.75 | 0.026 | 0.01 | 10.28 | 16.97 | 2.44 | 0.15 | 0.01 | 0.0241 |  | 0.02 | 0.02 |  | 0.044 | 0.0016 |  |  |  |  | 162 | 491 | 48
11 | ADC | 400 | 67.3743 | 0.07 | 0.81 | 1.75 | 0.026 | 0.01 | 10.28 | 16.97 | 2.44 | 0.15 | 0.01 | 0.0241 |  | 0.02 | 0.02 |  | 0.044 | 0.0016 |  |  |  |  | 150 | 486 | 48
11 | ADC | 500 | 67.3743 | 0.07 | 0.81 | 1.75 | 0.026 | 0.01 | 10.28 | 16.97 | 2.44 | 0.15 | 0.01 | 0.0241 |  | 0.02 | 0.02 |  | 0.044 | 0.0016 |  |  |  |  | 144 | 464 | 46
11 | ADC | 600 | 67.3743 | 0.07 | 0.81 | 1.75 | 0.026 | 0.01 | 10.28 | 16.97 | 2.44 | 0.15 | 0.01 | 0.0241 |  | 0.02 | 0.02 |  | 0.044 | 0.0016 |  |  |  |  | 142 | 426 | 46
11 | ADC | 650 | 67.3743 | 0.07 | 0.81 | 1.75 | 0.026 | 0.01 | 10.28 | 16.97 | 2.44 | 0.15 | 0.01 | 0.0241 |  | 0.02 | 0.02 |  | 0.044 | 0.0016 |  |  |  |  | 133 | 369 | 52
11 | ADC | 700 | 67.3743 | 0.07 | 0.81 | 1.75 | 0.026 | 0.01 | 10.28 | 16.97 | 2.44 | 0.15 | 0.01 | 0.0241 |  | 0.02 | 0.02 |  | 0.044 | 0.0016 |  |  |  |  | 130 | 290 | 55
11 | ADC | 750 | 67.3743 | 0.07 | 0.81 | 1.75 | 0.026 | 0.01 | 10.28 | 16.97 | 2.44 | 0.15 | 0.01 | 0.0241 |  | 0.02 | 0.02 |  | 0.044 | 0.0016 |  |  |  |  | 127 | 243 | 84
11 | ADC | 800 | 67.3743 | 0.07 | 0.81 | 1.75 | 0.026 | 0.01 | 10.28 | 16.97 | 2.44 | 0.15 | 0.01 | 0.0241 |  | 0.02 | 0.02 |  | 0.044 | 0.0016 |  |  |  |  | 105 | 186 | 88
11 | ADC | 850 | 67.3743 | 0.07 | 0.81 | 1.75 | 0.026 | 0.01 | 10.28 | 16.97 | 2.44 | 0.15 | 0.01 | 0.0241 |  | 0.02 | 0.02 |  | 0.044 | 0.0016 |  |  |  |  | 89 | 151 | 92
11 | ADD | 27 | 67.2453 | 0.07 | 0.58 | 1.67 | 0.027 | 0.011 | 10.42 | 17.3 | 2.37 | 0.17 | 0.03 | 0.029 |  | 0.015 | 0.015 |  | 0.047 | 0.0007 |  |  |  |  | 250 | 600 | 63
11 | ADD | 100 | 67.2453 | 0.07 | 0.58 | 1.67 | 0.027 | 0.011 | 10.42 | 17.3 | 2.37 | 0.17 | 0.03 | 0.029 |  | 0.015 | 0.015 |  | 0.047 | 0.0007 |  |  |  |  | 205 | 523 | 56
11 | ADD | 200 | 67.2453 | 0.07 | 0.58 | 1.67 | 0.027 | 0.011 | 10.42 | 17.3 | 2.37 | 0.17 | 0.03 | 0.029 |  | 0.015 | 0.015 |  | 0.047 | 0.0007 |  |  |  |  | 178 | 485 | 47
11 | ADD | 300 | 67.2453 | 0.07 | 0.58 | 1.67 | 0.027 | 0.011 | 10.42 | 17.3 | 2.37 | 0.17 | 0.03 | 0.029 |  | 0.015 | 0.015 |  | 0.047 | 0.0007 |  |  |  |  | 171 | 493 | 45
11 | ADD | 400 | 67.2453 | 0.07 | 0.58 | 1.67 | 0.027 | 0.011 | 10.42 | 17.3 | 2.37 | 0.17 | 0.03 | 0.029 |  | 0.015 | 0.015 |  | 0.047 | 0.0007 |  |  |  |  | 166 | 489 | 47
11 | ADD | 500 | 67.2453 | 0.07 | 0.58 | 1.67 | 0.027 | 0.011 | 10.42 | 17.3 | 2.37 | 0.17 | 0.03 | 0.029 |  | 0.015 | 0.015 |  | 0.047 | 0.0007 |  |  |  |  | 143 | 474 | 46
11 | ADD | 600 | 67.2453 | 0.07 | 0.58 | 1.67 | 0.027 | 0.011 | 10.42 | 17.3 | 2.37 | 0.17 | 0.03 | 0.029 |  | 0.015 | 0.015 |  | 0.047 | 0.0007 |  |  |  |  | 150 | 428 | 46
11 | ADD | 650 | 67.2453 | 0.07 | 0.58 | 1.67 | 0.027 | 0.011 | 10.42 | 17.3 | 2.37 | 0.17 | 0.03 | 0.029 |  | 0.015 | 0.015 |  | 0.047 | 0.0007 |  |  |  |  | 137 | 361 | 51
11 | ADD | 700 | 67.2453 | 0.07 | 0.58 | 1.67 | 0.027 | 0.011 | 10.42 | 17.3 | 2.37 | 0.17 | 0.03 | 0.029 |  | 0.015 | 0.015 |  | 0.047 | 0.0007 |  |  |  |  | 139 | 297 | 61
11 | ADD | 750 | 67.2453 | 0.07 | 0.58 | 1.67 | 0.027 | 0.011 | 10.42 | 17.3 | 2.37 | 0.17 | 0.03 | 0.029 |  | 0.015 | 0.015 |  | 0.047 | 0.0007 |  |  |  |  | 120 | 345 | 59
11 | ADD | 800 | 67.2453 | 0.07 | 0.58 | 1.67 | 0.027 | 0.011 | 10.42 | 17.3 | 2.37 | 0.17 | 0.03 | 0.029 |  | 0.015 | 0.015 |  | 0.047 | 0.0007 |  |  |  |  | 109 | 188 | 81
11 | ADD | 850 | 67.2453 | 0.07 | 0.58 | 1.67 | 0.027 | 0.011 | 10.42 | 17.3 | 2.37 | 0.17 | 0.03 | 0.029 |  | 0.015 | 0.015 |  | 0.047 | 0.0007 |  |  |  |  | 90 | 152 | 87
11 | ADE | 27 | 65.6264 | 0.08 | 0.67 | 1.44 | 0.026 | 0.009 | 12.3 | 17.11 | 2.31 | 0.35 | 0.006 | 0.0186 |  | 0.02 | 0.02 |  | 0.013 | 0.001 |  |  |  |  | 230 | 570 | 64
11 | ADE | 100 | 65.6264 | 0.08 | 0.67 | 1.44 | 0.026 | 0.009 | 12.3 | 17.11 | 2.31 | 0.35 | 0.006 | 0.0186 |  | 0.02 | 0.02 |  | 0.013 | 0.001 |  |  |  |  | 187 | 499 | 56
11 | ADE | 200 | 65.6264 | 0.08 | 0.67 | 1.44 | 0.026 | 0.009 | 12.3 | 17.11 | 2.31 | 0.35 | 0.006 | 0.0186 |  | 0.02 | 0.02 |  | 0.013 | 0.001 |  |  |  |  | 168 | 476 | 49
11 | ADE | 300 | 65.6264 | 0.08 | 0.67 | 1.44 | 0.026 | 0.009 | 12.3 | 17.11 | 2.31 | 0.35 | 0.006 | 0.0186 |  | 0.02 | 0.02 |  | 0.013 | 0.001 |  |  |  |  | 153 | 478 | 50
11 | ADE | 400 | 65.6264 | 0.08 | 0.67 | 1.44 | 0.026 | 0.009 | 12.3 | 17.11 | 2.31 | 0.35 | 0.006 | 0.0186 |  | 0.02 | 0.02 |  | 0.013 | 0.001 |  |  |  |  | 144 | 477 | 48
11 | ADE | 500 | 65.6264 | 0.08 | 0.67 | 1.44 | 0.026 | 0.009 | 12.3 | 17.11 | 2.31 | 0.35 | 0.006 | 0.0186 |  | 0.02 | 0.02 |  | 0.013 | 0.001 |  |  |  |  | 132 | 458 | 47
11 | ADE | 600 | 65.6264 | 0.08 | 0.67 | 1.44 | 0.026 | 0.009 | 12.3 | 17.11 | 2.31 | 0.35 | 0.006 | 0.0186 |  | 0.02 | 0.02 |  | 0.013 | 0.001 |  |  |  |  | 118 | 412 | 49
11 | ADE | 650 | 65.6264 | 0.08 | 0.67 | 1.44 | 0.026 | 0.009 | 12.3 | 17.11 | 2.31 | 0.35 | 0.006 | 0.0186 |  | 0.02 | 0.02 |  | 0.013 | 0.001 |  |  |  |  | 125 | 366 | 53
11 | ADE | 700 | 65.6264 | 0.08 | 0.67 | 1.44 | 0.026 | 0.009 | 12.3 | 17.11 | 2.31 | 0.35 | 0.006 | 0.0186 |  | 0.02 | 0.02 |  | 0.013 | 0.001 |  |  |  |  | 125 | 296 | 61
11 | ADE | 750 | 65.6264 | 0.08 | 0.67 | 1.44 | 0.026 | 0.009 | 12.3 | 17.11 | 2.31 | 0.35 | 0.006 | 0.0186 |  | 0.02 | 0.02 |  | 0.013 | 0.001 |  |  |  |  | 108 | 243 | 67
11 | ADE | 800 | 65.6264 | 0.08 | 0.67 | 1.44 | 0.026 | 0.009 | 12.3 | 17.11 | 2.31 | 0.35 | 0.006 | 0.0186 |  | 0.02 | 0.02 |  | 0.013 | 0.001 |  |  |  |  | 103 | 188 | 88
11 | ADE | 850 | 65.6264 | 0.08 | 0.67 | 1.44 | 0.026 | 0.009 | 12.3 | 17.11 | 2.31 | 0.35 | 0.006 | 0.0186 |  | 0.02 | 0.02 |  | 0.013 | 0.001 |  |  |  |  | 94 | 151 | 105
11 | ADF | 27 | 66.0604 | 0.07 | 0.61 | 1.41 | 0.026 | 0.007 | 12.18 | 16.97 | 2.25 | 0.34 | 0.006 | 0.0218 |  | 0.015 | 0.015 |  | 0.018 | 0.0008 |  |  |  |  | 235 | 570 | 62
11 | ADF | 100 | 66.0604 | 0.07 | 0.61 | 1.41 | 0.026 | 0.007 | 12.18 | 16.97 | 2.25 | 0.34 | 0.006 | 0.0218 |  | 0.015 | 0.015 |  | 0.018 | 0.0008 |  |  |  |  | 178 | 504 | 57
11 | ADF | 200 | 66.0604 | 0.07 | 0.61 | 1.41 | 0.026 | 0.007 | 12.18 | 16.97 | 2.25 | 0.34 | 0.006 | 0.0218 |  | 0.015 | 0.015 |  | 0.018 | 0.0008 |  |  |  |  | 164 | 478 | 48
11 | ADF | 300 | 66.0604 | 0.07 | 0.61 | 1.41 | 0.026 | 0.007 | 12.18 | 16.97 | 2.25 | 0.34 | 0.006 | 0.0218 |  | 0.015 | 0.015 |  | 0.018 | 0.0008 |  |  |  |  | 148 | 477 | 50
11 | ADF | 400 | 66.0604 | 0.07 | 0.61 | 1.41 | 0.026 | 0.007 | 12.18 | 16.97 | 2.25 | 0.34 | 0.006 | 0.0218 |  | 0.015 | 0.015 |  | 0.018 | 0.0008 |  |  |  |  | 134 | 479 | 48
11 | ADF | 500 | 66.0604 | 0.07 | 0.61 | 1.41 | 0.026 | 0.007 | 12.18 | 16.97 | 2.25 | 0.34 | 0.006 | 0.0218 |  | 0.015 | 0.015 |  | 0.018 | 0.0008 |  |  |  |  | 127 | 463 | 47
11 | ADF | 600 | 66.0604 | 0.07 | 0.61 | 1.41 | 0.026 | 0.007 | 12.18 | 16.97 | 2.25 | 0.34 | 0.006 | 0.0218 |  | 0.015 | 0.015 |  | 0.018 | 0.0008 |  |  |  |  | 127 | 414 | 52
11 | ADF | 650 | 66.0604 | 0.07 | 0.61 | 1.41 | 0.026 | 0.007 | 12.18 | 16.97 | 2.25 | 0.34 | 0.006 | 0.0218 |  | 0.015 | 0.015 |  | 0.018 | 0.0008 |  |  |  |  | 127 | 361 | 50
11 | ADF | 700 | 66.0604 | 0.07 | 0.61 | 1.41 | 0.026 | 0.007 | 12.18 | 16.97 | 2.25 | 0.34 | 0.006 | 0.0218 |  | 0.015 | 0.015 |  | 0.018 | 0.0008 |  |  |  |  | 112 | 293 | 64
11 | ADF | 750 | 66.0604 | 0.07 | 0.61 | 1.41 | 0.026 | 0.007 | 12.18 | 16.97 | 2.25 | 0.34 | 0.006 | 0.0218 |  | 0.015 | 0.015 |  | 0.018 | 0.0008 |  |  |  |  | 116 | 241 | 72
11 | ADF | 800 | 66.0604 | 0.07 | 0.61 | 1.41 | 0.026 | 0.007 | 12.18 | 16.97 | 2.25 | 0.34 | 0.006 | 0.0218 |  | 0.015 | 0.015 |  | 0.018 | 0.0008 |  |  |  |  | 97 | 186 | 84
11 | ADF | 850 | 66.0604 | 0.07 | 0.61 | 1.41 | 0.026 | 0.007 | 12.18 | 16.97 | 2.25 | 0.34 | 0.006 | 0.0218 |  | 0.015 | 0.015 |  | 0.018 | 0.0008 |  |  |  |  | 90 | 150 | 89
7 | AaD | 27 | 65.859 | 0.05 | 0.7 | 1.1 | 0.034 | 0.003 | 12.6 | 17.05 | 2.24 | 0.31 | 0.003 | 0.017 |  | 0.0005 | 0.0005 |  | 0.03 | 0.003 |  |  |  |  | 263 | 604 | 58
7 | AaD | 500 | 65.859 | 0.05 | 0.7 | 1.1 | 0.034 | 0.003 | 12.6 | 17.05 | 2.24 | 0.31 | 0.003 | 0.017 |  | 0.0005 | 0.0005 |  | 0.03 | 0.003 |  |  |  |  | 166 | 502 | 42
7 | AaD | 550 | 65.859 | 0.05 | 0.7 | 1.1 | 0.034 | 0.003 | 12.6 | 17.05 | 2.24 | 0.31 | 0.003 | 0.017 |  | 0.0005 | 0.0005 |  | 0.03 | 0.003 |  |  |  |  | 162 | 485 | 39
7 | AaD | 600 | 65.859 | 0.05 | 0.7 | 1.1 | 0.034 | 0.003 | 12.6 | 17.05 | 2.24 | 0.31 | 0.003 | 0.017 |  | 0.0005 | 0.0005 |  | 0.03 | 0.003 |  |  |  |  | 167 | 451 | 40
7 | AaD | 650 | 65.859 | 0.05 | 0.7 | 1.1 | 0.034 | 0.003 | 12.6 | 17.05 | 2.24 | 0.31 | 0.003 | 0.017 |  | 0.0005 | 0.0005 |  | 0.03 | 0.003 |  |  |  |  | 170 | 372 | 54
7 | AaD | 700 | 65.859 | 0.05 | 0.7 | 1.1 | 0.034 | 0.003 | 12.6 | 17.05 | 2.24 | 0.31 | 0.003 | 0.017 |  | 0.0005 | 0.0005 |  | 0.03 | 0.003 |  |  |  |  | 158 | 318 | 51
7 | AaD | 750 | 65.859 | 0.05 | 0.7 | 1.1 | 0.034 | 0.003 | 12.6 | 17.05 | 2.24 | 0.31 | 0.003 | 0.017 |  | 0.0005 | 0.0005 |  | 0.03 | 0.003 |  |  |  |  | 142 | 260 | 65
7 | AaD | 800 | 65.859 | 0.05 | 0.7 | 1.1 | 0.034 | 0.003 | 12.6 | 17.05 | 2.24 | 0.31 | 0.003 | 0.017 |  | 0.0005 | 0.0005 |  | 0.03 | 0.003 |  |  |  |  | 122 | 206 | 81
11 | AaF | 27 | 68.1283 | 0.012 | 0.55 | 0.87 | 0.025 | 0.005 | 11.22 | 16.79 | 2.02 | 0.28 | 0.015 | 0.0765 |  | 0.0035 | 0.0035 |  | 0.001 | 0.0002 |  |  |  |  | 243 | 574 | 59
11 | AaF | 100 | 68.1283 | 0.012 | 0.55 | 0.87 | 0.025 | 0.005 | 11.22 | 16.79 | 2.02 | 0.28 | 0.015 | 0.0765 |  | 0.0035 | 0.0035 |  | 0.001 | 0.0002 |  |  |  |  | 195 | 504 | 48
11 | AaF | 200 | 68.1283 | 0.012 | 0.55 | 0.87 | 0.025 | 0.005 | 11.22 | 16.79 | 2.02 | 0.28 | 0.015 | 0.0765 |  | 0.0035 | 0.0035 |  | 0.001 | 0.0002 |  |  |  |  | 165 | 460 | 43
11 | AaF | 300 | 68.1283 | 0.012 | 0.55 | 0.87 | 0.025 | 0.005 | 11.22 | 16.79 | 2.02 | 0.28 | 0.015 | 0.0765 |  | 0.0035 | 0.0035 |  | 0.001 | 0.0002 |  |  |  |  | 155 | 439 | 41
11 | AaF | 400 | 68.1283 | 0.012 | 0.55 | 0.87 | 0.025 | 0.005 | 11.22 | 16.79 | 2.02 | 0.28 | 0.015 | 0.0765 |  | 0.0035 | 0.0035 |  | 0.001 | 0.0002 |  |  |  |  | 134 | 430 | 40
11 | AaF | 500 | 68.1283 | 0.012 | 0.55 | 0.87 | 0.025 | 0.005 | 11.22 | 16.79 | 2.02 | 0.28 | 0.015 | 0.0765 |  | 0.0035 | 0.0035 |  | 0.001 | 0.0002 |  |  |  |  | 131 | 415 | 39
11 | AaF | 550 | 68.1283 | 0.012 | 0.55 | 0.87 | 0.025 | 0.005 | 11.22 | 16.79 | 2.02 | 0.28 | 0.015 | 0.0765 |  | 0.0035 | 0.0035 |  | 0.001 | 0.0002 |  |  |  |  | 129 | 402 | 41
11 | AaF | 600 | 68.1283 | 0.012 | 0.55 | 0.87 | 0.025 | 0.005 | 11.22 | 16.79 | 2.02 | 0.28 | 0.015 | 0.0765 |  | 0.0035 | 0.0035 |  | 0.001 | 0.0002 |  |  |  |  | 129 | 378 | 44
11 | AaF | 650 | 68.1283 | 0.012 | 0.55 | 0.87 | 0.025 | 0.005 | 11.22 | 16.79 | 2.02 | 0.28 | 0.015 | 0.0765 |  | 0.0035 | 0.0035 |  | 0.001 | 0.0002 |  |  |  |  | 129 | 347 | 45
11 | AaF | 700 | 68.1283 | 0.012 | 0.55 | 0.87 | 0.025 | 0.005 | 11.22 | 16.79 | 2.02 | 0.28 | 0.015 | 0.0765 |  | 0.0035 | 0.0035 |  | 0.001 | 0.0002 |  |  |  |  | 123 | 301 | 53
11 | AaF | 750 | 68.1283 | 0.012 | 0.55 | 0.87 | 0.025 | 0.005 | 11.22 | 16.79 | 2.02 | 0.28 | 0.015 | 0.0765 |  | 0.0035 | 0.0035 |  | 0.001 | 0.0002 |  |  |  |  | 115 | 245 | 72
11 | AaF | 800 | 68.1283 | 0.012 | 0.55 | 0.87 | 0.025 | 0.005 | 11.22 | 16.79 | 2.02 | 0.28 | 0.015 | 0.0765 |  | 0.0035 | 0.0035 |  | 0.001 | 0.0002 |  |  |  |  | 107 | 199 | 86
11 | AaM | 27 | 69.0554 | 0.012 | 0.56 | 0.81 | 0.024 | 0.004 | 10.67 | 16.39 | 2.11 | 0.27 | 0.011 | 0.081 |  | 0.0005 | 0.0005 |  | 0.0006 | 0.001 |  |  |  |  | 279 | 598 | 60
11 | AaM | 100 | 69.0554 | 0.012 | 0.56 | 0.81 | 0.024 | 0.004 | 10.67 | 16.39 | 2.11 | 0.27 | 0.011 | 0.081 |  | 0.0005 | 0.0005 |  | 0.0006 | 0.001 |  |  |  |  | 218 | 512 | 49
11 | AaM | 200 | 69.0554 | 0.012 | 0.56 | 0.81 | 0.024 | 0.004 | 10.67 | 16.39 | 2.11 | 0.27 | 0.011 | 0.081 |  | 0.0005 | 0.0005 |  | 0.0006 | 0.001 |  |  |  |  | 187 | 465 | 45
11 | AaM | 300 | 69.0554 | 0.012 | 0.56 | 0.81 | 0.024 | 0.004 | 10.67 | 16.39 | 2.11 | 0.27 | 0.011 | 0.081 |  | 0.0005 | 0.0005 |  | 0.0006 | 0.001 |  |  |  |  | 160 | 447 | 41
11 | AaM | 400 | 69.0554 | 0.012 | 0.56 | 0.81 | 0.024 | 0.004 | 10.67 | 16.39 | 2.11 | 0.27 | 0.011 | 0.081 |  | 0.0005 | 0.0005 |  | 0.0006 | 0.001 |  |  |  |  | 153 | 423 | 40
11 | AaM | 500 | 69.0554 | 0.012 | 0.56 | 0.81 | 0.024 | 0.004 | 10.67 | 16.39 | 2.11 | 0.27 | 0.011 | 0.081 |  | 0.0005 | 0.0005 |  | 0.0006 | 0.001 |  |  |  |  | 159 | 427 | 40
11 | AaM | 550 | 69.0554 | 0.012 | 0.56 | 0.81 | 0.024 | 0.004 | 10.67 | 16.39 | 2.11 | 0.27 | 0.011 | 0.081 |  | 0.0005 | 0.0005 |  | 0.0006 | 0.001 |  |  |  |  | 148 | 412 | 41
11 | AaM | 600 | 69.0554 | 0.012 | 0.56 | 0.81 | 0.024 | 0.004 | 10.67 | 16.39 | 2.11 | 0.27 | 0.011 | 0.081 |  | 0.0005 | 0.0005 |  | 0.0006 | 0.001 |  |  |  |  | 142 | 393 | 43
11 | AaM | 650 | 69.0554 | 0.012 | 0.56 | 0.81 | 0.024 | 0.004 | 10.67 | 16.39 | 2.11 | 0.27 | 0.011 | 0.081 |  | 0.0005 | 0.0005 |  | 0.0006 | 0.001 |  |  |  |  | 155 | 351 | 46
11 | AaM | 700 | 69.0554 | 0.012 | 0.56 | 0.81 | 0.024 | 0.004 | 10.67 | 16.39 | 2.11 | 0.27 | 0.011 | 0.081 |  | 0.0005 | 0.0005 |  | 0.0006 | 0.001 |  |  |  |  | 134 | 298 | 61
11 | AaM | 750 | 69.0554 | 0.012 | 0.56 | 0.81 | 0.024 | 0.004 | 10.67 | 16.39 | 2.11 | 0.27 | 0.011 | 0.081 |  | 0.0005 | 0.0005 |  | 0.0006 | 0.001 |  |  |  |  | 129 | 245 | 73
11 | AaM | 800 | 69.0554 | 0.012 | 0.56 | 0.81 | 0.024 | 0.004 | 10.67 | 16.39 | 2.11 | 0.27 | 0.011 | 0.081 |  | 0.0005 | 0.0005 |  | 0.0006 | 0.001 |  |  |  |  | 110 | 197 | 89
11 | AaW | 27 | 67.9547 | 0.011 | 0.57 | 0.84 | 0.025 | 0.003 | 11.14 | 16.85 | 2.25 | 0.27 | 0.006 | 0.0751 |  | 0.002 | 0.002 |  | 0.001 | 0.0002 |  |  |  |  | 233 | 570 | 64
11 | AaW | 100 | 67.9547 | 0.011 | 0.57 | 0.84 | 0.025 | 0.003 | 11.14 | 16.85 | 2.25 | 0.27 | 0.006 | 0.0751 |  | 0.002 | 0.002 |  | 0.001 | 0.0002 |  |  |  |  | 184 | 499 | 54
11 | AaW | 200 | 67.9547 | 0.011 | 0.57 | 0.84 | 0.025 | 0.003 | 11.14 | 16.85 | 2.25 | 0.27 | 0.006 | 0.0751 |  | 0.002 | 0.002 |  | 0.001 | 0.0002 |  |  |  |  | 150 | 452 | 48
11 | AaW | 300 | 67.9547 | 0.011 | 0.57 | 0.84 | 0.025 | 0.003 | 11.14 | 16.85 | 2.25 | 0.27 | 0.006 | 0.0751 |  | 0.002 | 0.002 |  | 0.001 | 0.0002 |  |  |  |  | 131 | 431 | 45
11 | AaW | 400 | 67.9547 | 0.011 | 0.57 | 0.84 | 0.025 | 0.003 | 11.14 | 16.85 | 2.25 | 0.27 | 0.006 | 0.0751 |  | 0.002 | 0.002 |  | 0.001 | 0.0002 |  |  |  |  | 121 | 426 | 43
11 | AaW | 500 | 67.9547 | 0.011 | 0.57 | 0.84 | 0.025 | 0.003 | 11.14 | 16.85 | 2.25 | 0.27 | 0.006 | 0.0751 |  | 0.002 | 0.002 |  | 0.001 | 0.0002 |  |  |  |  | 115 | 406 | 42
11 | AaW | 550 | 67.9547 | 0.011 | 0.57 | 0.84 | 0.025 | 0.003 | 11.14 | 16.85 | 2.25 | 0.27 | 0.006 | 0.0751 |  | 0.002 | 0.002 |  | 0.001 | 0.0002 |  |  |  |  | 143 | 405 | 44
11 | AaW | 600 | 67.9547 | 0.011 | 0.57 | 0.84 | 0.025 | 0.003 | 11.14 | 16.85 | 2.25 | 0.27 | 0.006 | 0.0751 |  | 0.002 | 0.002 |  | 0.001 | 0.0002 |  |  |  |  | 115 | 378 | 45
11 | AaW | 650 | 67.9547 | 0.011 | 0.57 | 0.84 | 0.025 | 0.003 | 11.14 | 16.85 | 2.25 | 0.27 | 0.006 | 0.0751 |  | 0.002 | 0.002 |  | 0.001 | 0.0002 |  |  |  |  | 107 | 341 | 50
11 | AaW | 700 | 67.9547 | 0.011 | 0.57 | 0.84 | 0.025 | 0.003 | 11.14 | 16.85 | 2.25 | 0.27 | 0.006 | 0.0751 |  | 0.002 | 0.002 |  | 0.001 | 0.0002 |  |  |  |  | 108 | 294 | 64
11 | AaW | 750 | 67.9547 | 0.011 | 0.57 | 0.84 | 0.025 | 0.003 | 11.14 | 16.85 | 2.25 | 0.27 | 0.006 | 0.0751 |  | 0.002 | 0.002 |  | 0.001 | 0.0002 |  |  |  |  | 102 | 242 | 79
11 | AaW | 800 | 67.9547 | 0.011 | 0.57 | 0.84 | 0.025 | 0.003 | 11.14 | 16.85 | 2.25 | 0.27 | 0.006 | 0.0751 |  | 0.002 | 0.002 |  | 0.001 | 0.0002 |  |  |  |  | 98 | 196 | 94
10 | ACA | 27 | 68.1363 | 0.07 | 0.62 | 1.49 | 0.023 | 0.006 | 11.23 | 17.8 | 0.11 | 0.09 | 0.013 | 0.0116 |  | 0.005 | 0.005 |  | 0.39 | 0.0001 |  |  |  |  | 285 | 560 | 73
10 | ACA | 100 | 68.1363 | 0.07 | 0.62 | 1.49 | 0.023 | 0.006 | 11.23 | 17.8 | 0.11 | 0.09 | 0.013 | 0.0116 |  | 0.005 | 0.005 |  | 0.39 | 0.0001 |  |  |  |  | 192 | 466 | 59
10 | ACA | 200 | 68.1363 | 0.07 | 0.62 | 1.49 | 0.023 | 0.006 | 11.23 | 17.8 | 0.11 | 0.09 | 0.013 | 0.0116 |  | 0.005 | 0.005 |  | 0.39 | 0.0001 |  |  |  |  | 191 | 436 | 44
10 | ACA | 300 | 68.1363 | 0.07 | 0.62 | 1.49 | 0.023 | 0.006 | 11.23 | 17.8 | 0.11 | 0.09 | 0.013 | 0.0116 |  | 0.005 | 0.005 |  | 0.39 | 0.0001 |  |  |  |  | 184 | 439 | 46
10 | ACA | 400 | 68.1363 | 0.07 | 0.62 | 1.49 | 0.023 | 0.006 | 11.23 | 17.8 | 0.11 | 0.09 | 0.013 | 0.0116 |  | 0.005 | 0.005 |  | 0.39 | 0.0001 |  |  |  |  | 156 | 441 | 45
10 | ACA | 500 | 68.1363 | 0.07 | 0.62 | 1.49 | 0.023 | 0.006 | 11.23 | 17.8 | 0.11 | 0.09 | 0.013 | 0.0116 |  | 0.005 | 0.005 |  | 0.39 | 0.0001 |  |  |  |  | 154 | 428 | 44
10 | ACA | 550 | 68.1363 | 0.07 | 0.62 | 1.49 | 0.023 | 0.006 | 11.23 | 17.8 | 0.11 | 0.09 | 0.013 | 0.0116 |  | 0.005 | 0.005 |  | 0.39 | 0.0001 |  |  |  |  | 140 | 420 | 43
10 | ACA | 600 | 68.1363 | 0.07 | 0.62 | 1.49 | 0.023 | 0.006 | 11.23 | 17.8 | 0.11 | 0.09 | 0.013 | 0.0116 |  | 0.005 | 0.005 |  | 0.39 | 0.0001 |  |  |  |  | 156 | 401 | 44
10 | ACA | 650 | 68.1363 | 0.07 | 0.62 | 1.49 | 0.023 | 0.006 | 11.23 | 17.8 | 0.11 | 0.09 | 0.013 | 0.0116 |  | 0.005 | 0.005 |  | 0.39 | 0.0001 |  |  |  |  | 143 | 379 | 38
10 | ACA | 700 | 68.1363 | 0.07 | 0.62 | 1.49 | 0.023 | 0.006 | 11.23 | 17.8 | 0.11 | 0.09 | 0.013 | 0.0116 |  | 0.005 | 0.005 |  | 0.39 | 0.0001 |  |  |  |  | 126 | 339 | 41
10 | ACA | 750 | 68.1363 | 0.07 | 0.62 | 1.49 | 0.023 | 0.006 | 11.23 | 17.8 | 0.11 | 0.09 | 0.013 | 0.0116 |  | 0.005 | 0.005 |  | 0.39 | 0.0001 |  |  |  |  | 173 | 273 | 45
10 | ACB | 27 | 67.9032 | 0.07 | 0.54 | 1.59 | 0.023 | 0.006 | 10.92 | 18.2 | 0.1 | 0.09 | 0.058 | 0.0092 |  | 0.01 | 0.01 |  | 0.47 | 0.0006 |  |  |  |  | 250 | 590 | 67
10 | ACB | 100 | 67.9032 | 0.07 | 0.54 | 1.59 | 0.023 | 0.006 | 10.92 | 18.2 | 0.1 | 0.09 | 0.058 | 0.0092 |  | 0.01 | 0.01 |  | 0.47 | 0.0006 |  |  |  |  | 230 | 491 | 54
10 | ACB | 200 | 67.9032 | 0.07 | 0.54 | 1.59 | 0.023 | 0.006 | 10.92 | 18.2 | 0.1 | 0.09 | 0.058 | 0.0092 |  | 0.01 | 0.01 |  | 0.47 | 0.0006 |  |  |  |  | 211 | 450 | 42
10 | ACB | 300 | 67.9032 | 0.07 | 0.54 | 1.59 | 0.023 | 0.006 | 10.92 | 18.2 | 0.1 | 0.09 | 0.058 | 0.0092 |  | 0.01 | 0.01 |  | 0.47 | 0.0006 |  |  |  |  | 207 | 450 | 41
10 | ACB | 400 | 67.9032 | 0.07 | 0.54 | 1.59 | 0.023 | 0.006 | 10.92 | 18.2 | 0.1 | 0.09 | 0.058 | 0.0092 |  | 0.01 | 0.01 |  | 0.47 | 0.0006 |  |  |  |  | 186 | 459 | 39
10 | ACB | 500 | 67.9032 | 0.07 | 0.54 | 1.59 | 0.023 | 0.006 | 10.92 | 18.2 | 0.1 | 0.09 | 0.058 | 0.0092 |  | 0.01 | 0.01 |  | 0.47 | 0.0006 |  |  |  |  | 183 | 448 | 42
10 | ACB | 550 | 67.9032 | 0.07 | 0.54 | 1.59 | 0.023 | 0.006 | 10.92 | 18.2 | 0.1 | 0.09 | 0.058 | 0.0092 |  | 0.01 | 0.01 |  | 0.47 | 0.0006 |  |  |  |  | 167 | 435 | 39
10 | ACB | 600 | 67.9032 | 0.07 | 0.54 | 1.59 | 0.023 | 0.006 | 10.92 | 18.2 | 0.1 | 0.09 | 0.058 | 0.0092 |  | 0.01 | 0.01 |  | 0.47 | 0.0006 |  |  |  |  | 184 | 413 | 34
10 | ACB | 650 | 67.9032 | 0.07 | 0.54 | 1.59 | 0.023 | 0.006 | 10.92 | 18.2 | 0.1 | 0.09 | 0.058 | 0.0092 |  | 0.01 | 0.01 |  | 0.47 | 0.0006 |  |  |  |  | 166 | 400 | 35
10 | ACB | 700 | 67.9032 | 0.07 | 0.54 | 1.59 | 0.023 | 0.006 | 10.92 | 18.2 | 0.1 | 0.09 | 0.058 | 0.0092 |  | 0.01 | 0.01 |  | 0.47 | 0.0006 |  |  |  |  | 160 | 350 | 36
10 | ACB | 750 | 67.9032 | 0.07 | 0.54 | 1.59 | 0.023 | 0.006 | 10.92 | 18.2 | 0.1 | 0.09 | 0.058 | 0.0092 |  | 0.01 | 0.01 |  | 0.47 | 0.0006 |  |  |  |  | 166 | 286 | 39
10 | ACC | 27 | 68.3964 | 0.06 | 0.57 | 1.46 | 0.023 | 0.006 | 10.92 | 17.9 | 0.08 | 0.11 | 0.023 | 0.0106 |  | 0.01 | 0.01 |  | 0.42 | 0.001 |  |  |  |  | 255 | 580 | 67
10 | ACC | 100 | 68.3964 | 0.06 | 0.57 | 1.46 | 0.023 | 0.006 | 10.92 | 17.9 | 0.08 | 0.11 | 0.023 | 0.0106 |  | 0.01 | 0.01 |  | 0.42 | 0.001 |  |  |  |  | 231 | 480 | 55
10 | ACC | 200 | 68.3964 | 0.06 | 0.57 | 1.46 | 0.023 | 0.006 | 10.92 | 17.9 | 0.08 | 0.11 | 0.023 | 0.0106 |  | 0.01 | 0.01 |  | 0.42 | 0.001 |  |  |  |  | 221 | 443 | 42
10 | ACC | 300 | 68.3964 | 0.06 | 0.57 | 1.46 | 0.023 | 0.006 | 10.92 | 17.9 | 0.08 | 0.11 | 0.023 | 0.0106 |  | 0.01 | 0.01 |  | 0.42 | 0.001 |  |  |  |  | 193 | 441 | 41
10 | ACC | 400 | 68.3964 | 0.06 | 0.57 | 1.46 | 0.023 | 0.006 | 10.92 | 17.9 | 0.08 | 0.11 | 0.023 | 0.0106 |  | 0.01 | 0.01 |  | 0.42 | 0.001 |  |  |  |  | 190 | 451 | 41
10 | ACC | 500 | 68.3964 | 0.06 | 0.57 | 1.46 | 0.023 | 0.006 | 10.92 | 17.9 | 0.08 | 0.11 | 0.023 | 0.0106 |  | 0.01 | 0.01 |  | 0.42 | 0.001 |  |  |  |  | 184 | 437 | 40
10 | ACC | 550 | 68.3964 | 0.06 | 0.57 | 1.46 | 0.023 | 0.006 | 10.92 | 17.9 | 0.08 | 0.11 | 0.023 | 0.0106 |  | 0.01 | 0.01 |  | 0.42 | 0.001 |  |  |  |  | 171 | 426 | 39
10 | ACC | 600 | 68.3964 | 0.06 | 0.57 | 1.46 | 0.023 | 0.006 | 10.92 | 17.9 | 0.08 | 0.11 | 0.023 | 0.0106 |  | 0.01 | 0.01 |  | 0.42 | 0.001 |  |  |  |  | 167 | 408 | 38
10 | ACC | 650 | 68.3964 | 0.06 | 0.57 | 1.46 | 0.023 | 0.006 | 10.92 | 17.9 | 0.08 | 0.11 | 0.023 | 0.0106 |  | 0.01 | 0.01 |  | 0.42 | 0.001 |  |  |  |  | 163 | 375 | 35
10 | ACC | 700 | 68.3964 | 0.06 | 0.57 | 1.46 | 0.023 | 0.006 | 10.92 | 17.9 | 0.08 | 0.11 | 0.023 | 0.0106 |  | 0.01 | 0.01 |  | 0.42 | 0.001 |  |  |  |  | 156 | 344 | 31
10 | ACC | 750 | 68.3964 | 0.06 | 0.57 | 1.46 | 0.023 | 0.006 | 10.92 | 17.9 | 0.08 | 0.11 | 0.023 | 0.0106 |  | 0.01 | 0.01 |  | 0.42 | 0.001 |  |  |  |  | 158 | 232 | 42
10 | ACG | 27 | 65.7766 | 0.08 | 0.53 | 1.6 | 0.023 | 0.007 | 12.61 | 18.61 | 0.09 | 0.08 | 0.065 | 0.0083 |  | 0.005 | 0.005 |  | 0.51 | 0.0001 |  |  |  |  | 280 | 590 | 59
10 | ACG | 100 | 65.7766 | 0.08 | 0.53 | 1.6 | 0.023 | 0.007 | 12.61 | 18.61 | 0.09 | 0.08 | 0.065 | 0.0083 |  | 0.005 | 0.005 |  | 0.51 | 0.0001 |  |  |  |  | 260 | 509 | 47
10 | ACG | 200 | 65.7766 | 0.08 | 0.53 | 1.6 | 0.023 | 0.007 | 12.61 | 18.61 | 0.09 | 0.08 | 0.065 | 0.0083 |  | 0.005 | 0.005 |  | 0.51 | 0.0001 |  |  |  |  | 234 | 467 | 40
10 | ACG | 300 | 65.7766 | 0.08 | 0.53 | 1.6 | 0.023 | 0.007 | 12.61 | 18.61 | 0.09 | 0.08 | 0.065 | 0.0083 |  | 0.005 | 0.005 |  | 0.51 | 0.0001 |  |  |  |  | 249 | 459 | 36
10 | ACG | 400 | 65.7766 | 0.08 | 0.53 | 1.6 | 0.023 | 0.007 | 12.61 | 18.61 | 0.09 | 0.08 | 0.065 | 0.0083 |  | 0.005 | 0.005 |  | 0.51 | 0.0001 |  |  |  |  | 194 | 472 | 39
10 | ACG | 500 | 65.7766 | 0.08 | 0.53 | 1.6 | 0.023 | 0.007 | 12.61 | 18.61 | 0.09 | 0.08 | 0.065 | 0.0083 |  | 0.005 | 0.005 |  | 0.51 | 0.0001 |  |  |  |  | 217 | 454 | 38
10 | ACG | 550 | 65.7766 | 0.08 | 0.53 | 1.6 | 0.023 | 0.007 | 12.61 | 18.61 | 0.09 | 0.08 | 0.065 | 0.0083 |  | 0.005 | 0.005 |  | 0.51 | 0.0001 |  |  |  |  | 211 | 446 | 35
10 | ACG | 600 | 65.7766 | 0.08 | 0.53 | 1.6 | 0.023 | 0.007 | 12.61 | 18.61 | 0.09 | 0.08 | 0.065 | 0.0083 |  | 0.005 | 0.005 |  | 0.51 | 0.0001 |  |  |  |  | 200 | 421 | 37
10 | ACG | 650 | 65.7766 | 0.08 | 0.53 | 1.6 | 0.023 | 0.007 | 12.61 | 18.61 | 0.09 | 0.08 | 0.065 | 0.0083 |  | 0.005 | 0.005 |  | 0.51 | 0.0001 |  |  |  |  | 199 | 385 | 38
10 | ACG | 700 | 65.7766 | 0.08 | 0.53 | 1.6 | 0.023 | 0.007 | 12.61 | 18.61 | 0.09 | 0.08 | 0.065 | 0.0083 |  | 0.005 | 0.005 |  | 0.51 | 0.0001 |  |  |  |  | 186 | 323 | 34
10 | ACG | 750 | 65.7766 | 0.08 | 0.53 | 1.6 | 0.023 | 0.007 | 12.61 | 18.61 | 0.09 | 0.08 | 0.065 | 0.0083 |  | 0.005 | 0.005 |  | 0.51 | 0.0001 |  |  |  |  | 174 | 261 | 42
10 | ACH | 27 | 65.8259 | 0.068 | 0.47 | 1.59 | 0.023 | 0.015 | 12.46 | 18.82 | 0.09 | 0.08 | 0.02 | 0.0074 |  | 0.005 | 0.005 |  | 0.52 | 0.0007 |  |  |  |  | 270 | 590 | 59
10 | ACH | 100 | 65.8259 | 0.068 | 0.47 | 1.59 | 0.023 | 0.015 | 12.46 | 18.82 | 0.09 | 0.08 | 0.02 | 0.0074 |  | 0.005 | 0.005 |  | 0.52 | 0.0007 |  |  |  |  | 268 | 505 | 45
10 | ACH | 200 | 65.8259 | 0.068 | 0.47 | 1.59 | 0.023 | 0.015 | 12.46 | 18.82 | 0.09 | 0.08 | 0.02 | 0.0074 |  | 0.005 | 0.005 |  | 0.52 | 0.0007 |  |  |  |  | 244 | 462 | 40
10 | ACH | 300 | 65.8259 | 0.068 | 0.47 | 1.59 | 0.023 | 0.015 | 12.46 | 18.82 | 0.09 | 0.08 | 0.02 | 0.0074 |  | 0.005 | 0.005 |  | 0.52 | 0.0007 |  |  |  |  | 223 | 457 | 37
10 | ACH | 400 | 65.8259 | 0.068 | 0.47 | 1.59 | 0.023 | 0.015 | 12.46 | 18.82 | 0.09 | 0.08 | 0.02 | 0.0074 |  | 0.005 | 0.005 |  | 0.52 | 0.0007 |  |  |  |  | 202 | 462 | 39
10 | ACH | 500 | 65.8259 | 0.068 | 0.47 | 1.59 | 0.023 | 0.015 | 12.46 | 18.82 | 0.09 | 0.08 | 0.02 | 0.0074 |  | 0.005 | 0.005 |  | 0.52 | 0.0007 |  |  |  |  | 224 | 454 | 36
10 | ACH | 550 | 65.8259 | 0.068 | 0.47 | 1.59 | 0.023 | 0.015 | 12.46 | 18.82 | 0.09 | 0.08 | 0.02 | 0.0074 |  | 0.005 | 0.005 |  | 0.52 | 0.0007 |  |  |  |  | 196 | 440 | 35
10 | ACH | 600 | 65.8259 | 0.068 | 0.47 | 1.59 | 0.023 | 0.015 | 12.46 | 18.82 | 0.09 | 0.08 | 0.02 | 0.0074 |  | 0.005 | 0.005 |  | 0.52 | 0.0007 |  |  |  |  | 188 | 426 | 37
10 | ACH | 650 | 65.8259 | 0.068 | 0.47 | 1.59 | 0.023 | 0.015 | 12.46 | 18.82 | 0.09 | 0.08 | 0.02 | 0.0074 |  | 0.005 | 0.005 |  | 0.52 | 0.0007 |  |  |  |  | 178 | 378 | 38
10 | ACH | 700 | 65.8259 | 0.068 | 0.47 | 1.59 | 0.023 | 0.015 | 12.46 | 18.82 | 0.09 | 0.08 | 0.02 | 0.0074 |  | 0.005 | 0.005 |  | 0.52 | 0.0007 |  |  |  |  | 191 | 299 | 34
10 | ACH | 750 | 65.8259 | 0.068 | 0.47 | 1.59 | 0.023 | 0.015 | 12.46 | 18.82 | 0.09 | 0.08 | 0.02 | 0.0074 |  | 0.005 | 0.005 |  | 0.52 | 0.0007 |  |  |  |  | 171 | 252 | 42
10 | ACJ | 27 | 65.6257 | 0.078 | 0.55 | 1.65 | 0.023 | 0.006 | 12.55 | 18.7 | 0.16 | 0.06 | 0.029 | 0.008 |  | 0.005 | 0.005 |  | 0.55 | 0.0003 |  |  |  |  | 310 | 600 | 60
10 | ACJ | 100 | 65.6257 | 0.078 | 0.55 | 1.65 | 0.023 | 0.006 | 12.55 | 18.7 | 0.16 | 0.06 | 0.029 | 0.008 |  | 0.005 | 0.005 |  | 0.55 | 0.0003 |  |  |  |  | 254 | 518 | 47
10 | ACJ | 200 | 65.6257 | 0.078 | 0.55 | 1.65 | 0.023 | 0.006 | 12.55 | 18.7 | 0.16 | 0.06 | 0.029 | 0.008 |  | 0.005 | 0.005 |  | 0.55 | 0.0003 |  |  |  |  | 244 | 477 | 41
10 | ACJ | 300 | 65.6257 | 0.078 | 0.55 | 1.65 | 0.023 | 0.006 | 12.55 | 18.7 | 0.16 | 0.06 | 0.029 | 0.008 |  | 0.005 | 0.005 |  | 0.55 | 0.0003 |  |  |  |  | 228 | 480 | 40
10 | ACJ | 400 | 65.6257 | 0.078 | 0.55 | 1.65 | 0.023 | 0.006 | 12.55 | 18.7 | 0.16 | 0.06 | 0.029 | 0.008 |  | 0.005 | 0.005 |  | 0.55 | 0.0003 |  |  |  |  | 218 | 482 | 38
10 | ACJ | 500 | 65.6257 | 0.078 | 0.55 | 1.65 | 0.023 | 0.006 | 12.55 | 18.7 | 0.16 | 0.06 | 0.029 | 0.008 |  | 0.005 | 0.005 |  | 0.55 | 0.0003 |  |  |  |  | 237 | 477 | 37
10 | ACJ | 550 | 65.6257 | 0.078 | 0.55 | 1.65 | 0.023 | 0.006 | 12.55 | 18.7 | 0.16 | 0.06 | 0.029 | 0.008 |  | 0.005 | 0.005 |  | 0.55 | 0.0003 |  |  |  |  | 212 | 471 | 36
10 | ACJ | 600 | 65.6257 | 0.078 | 0.55 | 1.65 | 0.023 | 0.006 | 12.55 | 18.7 | 0.16 | 0.06 | 0.029 | 0.008 |  | 0.005 | 0.005 |  | 0.55 | 0.0003 |  |  |  |  | 211 | 445 | 35
10 | ACJ | 650 | 65.6257 | 0.078 | 0.55 | 1.65 | 0.023 | 0.006 | 12.55 | 18.7 | 0.16 | 0.06 | 0.029 | 0.008 |  | 0.005 | 0.005 |  | 0.55 | 0.0003 |  |  |  |  | 193 | 405 | 37
10 | ACJ | 700 | 65.6257 | 0.078 | 0.55 | 1.65 | 0.023 | 0.006 | 12.55 | 18.7 | 0.16 | 0.06 | 0.029 | 0.008 |  | 0.005 | 0.005 |  | 0.55 | 0.0003 |  |  |  |  | 185 | 339 | 34
10 | ACJ | 750 | 65.6257 | 0.078 | 0.55 | 1.65 | 0.023 | 0.006 | 12.55 | 18.7 | 0.16 | 0.06 | 0.029 | 0.008 |  | 0.005 | 0.005 |  | 0.55 | 0.0003 |  |  |  |  | 183 | 270 | 37
10 | ACL | 27 | 66.7885 | 0.06 | 0.55 | 1.56 | 0.026 | 0.01 | 12.27 | 18.02 | 0.02 | 0.06 | 0.121 | 0.014 |  | 0.005 | 0.005 |  | 0.49 | 0.0005 |  |  |  |  | 220 | 560 | 69
10 | ACL | 100 | 66.7885 | 0.06 | 0.55 | 1.56 | 0.026 | 0.01 | 12.27 | 18.02 | 0.02 | 0.06 | 0.121 | 0.014 |  | 0.005 | 0.005 |  | 0.49 | 0.0005 |  |  |  |  | 187 | 471 | 52
10 | ACL | 200 | 66.7885 | 0.06 | 0.55 | 1.56 | 0.026 | 0.01 | 12.27 | 18.02 | 0.02 | 0.06 | 0.121 | 0.014 |  | 0.005 | 0.005 |  | 0.49 | 0.0005 |  |  |  |  | 181 | 437 | 44
10 | ACL | 300 | 66.7885 | 0.06 | 0.55 | 1.56 | 0.026 | 0.01 | 12.27 | 18.02 | 0.02 | 0.06 | 0.121 | 0.014 |  | 0.005 | 0.005 |  | 0.49 | 0.0005 |  |  |  |  | 164 | 434 | 41
10 | ACL | 400 | 66.7885 | 0.06 | 0.55 | 1.56 | 0.026 | 0.01 | 12.27 | 18.02 | 0.02 | 0.06 | 0.121 | 0.014 |  | 0.005 | 0.005 |  | 0.49 | 0.0005 |  |  |  |  | 158 | 442 | 44
10 | ACL | 500 | 66.7885 | 0.06 | 0.55 | 1.56 | 0.026 | 0.01 | 12.27 | 18.02 | 0.02 | 0.06 | 0.121 | 0.014 |  | 0.005 | 0.005 |  | 0.49 | 0.0005 |  |  |  |  | 150 | 431 | 41
10 | ACL | 550 | 66.7885 | 0.06 | 0.55 | 1.56 | 0.026 | 0.01 | 12.27 | 18.02 | 0.02 | 0.06 | 0.121 | 0.014 |  | 0.005 | 0.005 |  | 0.49 | 0.0005 |  |  |  |  | 143 | 429 | 42
10 | ACL | 600 | 66.7885 | 0.06 | 0.55 | 1.56 | 0.026 | 0.01 | 12.27 | 18.02 | 0.02 | 0.06 | 0.121 | 0.014 |  | 0.005 | 0.005 |  | 0.49 | 0.0005 |  |  |  |  | 139 | 398 | 38
10 | ACL | 650 | 66.7885 | 0.06 | 0.55 | 1.56 | 0.026 | 0.01 | 12.27 | 18.02 | 0.02 | 0.06 | 0.121 | 0.014 |  | 0.005 | 0.005 |  | 0.49 | 0.0005 |  |  |  |  | 138 | 378 | 47
10 | ACL | 700 | 66.7885 | 0.06 | 0.55 | 1.56 | 0.026 | 0.01 | 12.27 | 18.02 | 0.02 | 0.06 | 0.121 | 0.014 |  | 0.005 | 0.005 |  | 0.49 | 0.0005 |  |  |  |  | 137 | 321 | 29
10 | ACL | 750 | 66.7885 | 0.06 | 0.55 | 1.56 | 0.026 | 0.01 | 12.27 | 18.02 | 0.02 | 0.06 | 0.121 | 0.014 |  | 0.005 | 0.005 |  | 0.49 | 0.0005 |  |  |  |  | 132 | 257 | 33
10 | ACM | 27 | 66.5718 | 0.06 | 0.54 | 1.67 | 0.028 | 0.016 | 12.62 | 17.71 | 0.02 | 0.05 | 0.161 | 0.013 |  | 0.005 | 0.005 |  | 0.53 | 0.0002 |  |  |  |  | 225 | 550 | 66
10 | ACM | 100 | 66.5718 | 0.06 | 0.54 | 1.67 | 0.028 | 0.016 | 12.62 | 17.71 | 0.02 | 0.05 | 0.161 | 0.013 |  | 0.005 | 0.005 |  | 0.53 | 0.0002 |  |  |  |  | 204 | 472 | 52
10 | ACM | 200 | 66.5718 | 0.06 | 0.54 | 1.67 | 0.028 | 0.016 | 12.62 | 17.71 | 0.02 | 0.05 | 0.161 | 0.013 |  | 0.005 | 0.005 |  | 0.53 | 0.0002 |  |  |  |  | 183 | 439 | 44
10 | ACM | 300 | 66.5718 | 0.06 | 0.54 | 1.67 | 0.028 | 0.016 | 12.62 | 17.71 | 0.02 | 0.05 | 0.161 | 0.013 |  | 0.005 | 0.005 |  | 0.53 | 0.0002 |  |  |  |  | 177 | 439 | 42
10 | ACM | 400 | 66.5718 | 0.06 | 0.54 | 1.67 | 0.028 | 0.016 | 12.62 | 17.71 | 0.02 | 0.05 | 0.161 | 0.013 |  | 0.005 | 0.005 |  | 0.53 | 0.0002 |  |  |  |  | 166 | 444 | 42
10 | ACM | 500 | 66.5718 | 0.06 | 0.54 | 1.67 | 0.028 | 0.016 | 12.62 | 17.71 | 0.02 | 0.05 | 0.161 | 0.013 |  | 0.005 | 0.005 |  | 0.53 | 0.0002 |  |  |  |  | 161 | 436 | 38
10 | ACM | 550 | 66.5718 | 0.06 | 0.54 | 1.67 | 0.028 | 0.016 | 12.62 | 17.71 | 0.02 | 0.05 | 0.161 | 0.013 |  | 0.005 | 0.005 |  | 0.53 | 0.0002 |  |  |  |  | 155 | 432 | 42
10 | ACM | 600 | 66.5718 | 0.06 | 0.54 | 1.67 | 0.028 | 0.016 | 12.62 | 17.71 | 0.02 | 0.05 | 0.161 | 0.013 |  | 0.005 | 0.005 |  | 0.53 | 0.0002 |  |  |  |  | 142 | 409 | 40
10 | ACM | 650 | 66.5718 | 0.06 | 0.54 | 1.67 | 0.028 | 0.016 | 12.62 | 17.71 | 0.02 | 0.05 | 0.161 | 0.013 |  | 0.005 | 0.005 |  | 0.53 | 0.0002 |  |  |  |  | 150 | 375 | 32
10 | ACM | 700 | 66.5718 | 0.06 | 0.54 | 1.67 | 0.028 | 0.016 | 12.62 | 17.71 | 0.02 | 0.05 | 0.161 | 0.013 |  | 0.005 | 0.005 |  | 0.53 | 0.0002 |  |  |  |  | 146 | 309 | 38
10 | ACM | 750 | 66.5718 | 0.06 | 0.54 | 1.67 | 0.028 | 0.016 | 12.62 | 17.71 | 0.02 | 0.05 | 0.161 | 0.013 |  | 0.005 | 0.005 |  | 0.53 | 0.0002 |  |  |  |  | 172 | 249 | 42
10 | ACM | 800 | 66.5718 | 0.06 | 0.54 | 1.67 | 0.028 | 0.016 | 12.62 | 17.71 | 0.02 | 0.05 | 0.161 | 0.013 |  | 0.005 | 0.005 |  | 0.53 | 0.0002 |  |  |  |  | 126 | 20 | 39
10 | ACN | 27 | 66.344 | 0.06 | 0.61 | 1.74 | 0.02 | 0.006 | 12.59 | 17.86 | 0.25 | 0.06 | 0.04 | 0.019 |  | 0.005 | 0.005 |  | 0.39 | 0.001 |  |  |  |  | 180 | 540 | 71
10 | ACN | 100 | 66.344 | 0.06 | 0.61 | 1.74 | 0.02 | 0.006 | 12.59 | 17.86 | 0.25 | 0.06 | 0.04 | 0.019 |  | 0.005 | 0.005 |  | 0.39 | 0.001 |  |  |  |  | 178 | 463 | 54
10 | ACN | 200 | 66.344 | 0.06 | 0.61 | 1.74 | 0.02 | 0.006 | 12.59 | 17.86 | 0.25 | 0.06 | 0.04 | 0.019 |  | 0.005 | 0.005 |  | 0.39 | 0.001 |  |  |  |  | 169 | 427 | 46
10 | ACN | 300 | 66.344 | 0.06 | 0.61 | 1.74 | 0.02 | 0.006 | 12.59 | 17.86 | 0.25 | 0.06 | 0.04 | 0.019 |  | 0.005 | 0.005 |  | 0.39 | 0.001 |  |  |  |  | 143 | 429 | 56
10 | ACN | 400 | 66.344 | 0.06 | 0.61 | 1.74 | 0.02 | 0.006 | 12.59 | 17.86 | 0.25 | 0.06 | 0.04 | 0.019 |  | 0.005 | 0.005 |  | 0.39 | 0.001 |  |  |  |  | 171 | 439 | 56
10 | ACN | 500 | 66.344 | 0.06 | 0.61 | 1.74 | 0.02 | 0.006 | 12.59 | 17.86 | 0.25 | 0.06 | 0.04 | 0.019 |  | 0.005 | 0.005 |  | 0.39 | 0.001 |  |  |  |  | 136 | 417 | 45
10 | ACN | 550 | 66.344 | 0.06 | 0.61 | 1.74 | 0.02 | 0.006 | 12.59 | 17.86 | 0.25 | 0.06 | 0.04 | 0.019 |  | 0.005 | 0.005 |  | 0.39 | 0.001 |  |  |  |  | 126 | 416 | 41
10 | ACN | 600 | 66.344 | 0.06 | 0.61 | 1.74 | 0.02 | 0.006 | 12.59 | 17.86 | 0.25 | 0.06 | 0.04 | 0.019 |  | 0.005 | 0.005 |  | 0.39 | 0.001 |  |  |  |  | 127 | 396 | 43
10 | ACN | 650 | 66.344 | 0.06 | 0.61 | 1.74 | 0.02 | 0.006 | 12.59 | 17.86 | 0.25 | 0.06 | 0.04 | 0.019 |  | 0.005 | 0.005 |  | 0.39 | 0.001 |  |  |  |  | 121 | 347 | 40
10 | ACN | 700 | 66.344 | 0.06 | 0.61 | 1.74 | 0.02 | 0.006 | 12.59 | 17.86 | 0.25 | 0.06 | 0.04 | 0.019 |  | 0.005 | 0.005 |  | 0.39 | 0.001 |  |  |  |  | 119 | 288 | 32
10 | ACN | 750 | 66.344 | 0.06 | 0.61 | 1.74 | 0.02 | 0.006 | 12.59 | 17.86 | 0.25 | 0.06 | 0.04 | 0.019 |  | 0.005 | 0.005 |  | 0.39 | 0.001 |  |  |  |  | 117 | 263 | 40
11 | AEQ | 27 | 67.513 | 0.09 | 0.4 | 1.57 | 0.026 | 0.001 | 11.32 | 18.2 | [5 empty] | 0.88 | 0 | [7 empty] | 238 | 647 | 57
11 | AEQ | 100 | 67.513 | 0.09 | 0.4 | 1.57 | 0.026 | 0.001 | 11.32 | 18.2 | [5 empty] | 0.88 | 0 | [7 empty] | 238 | 540 | 46
11 | AEQ | 200 | 67.513 | 0.09 | 0.4 | 1.57 | 0.026 | 0.001 | 11.32 | 18.2 | [5 empty] | 0.88 | 0 | [7 empty] | 200 | 491 | 40
11 | AEQ | 300 | 67.513 | 0.09 | 0.4 | 1.57 | 0.026 | 0.001 | 11.32 | 18.2 | [5 empty] | 0.88 | 0 | [7 empty] | 189 | 480 | 38
11 | AEQ | 400 | 67.513 | 0.09 | 0.4 | 1.57 | 0.026 | 0.001 | 11.32 | 18.2 | [5 empty] | 0.88 | 0 | [7 empty] | 173 | 482 | 38
11 | AEQ | 500 | 67.513 | 0.09 | 0.4 | 1.57 | 0.026 | 0.001 | 11.32 | 18.2 | [5 empty] | 0.88 | 0 | [7 empty] | 164 | 459 | 37
11 | AEQ | 550 | 67.513 | 0.09 | 0.4 | 1.57 | 0.026 | 0.001 | 11.32 | 18.2 | [5 empty] | 0.88 | 0 | [7 empty] | 163 | 448 | 36
11 | AEQ | 600 | 67.513 | 0.09 | 0.4 | 1.57 | 0.026 | 0.001 | 11.32 | 18.2 | [5 empty] | 0.88 | 0 | [7 empty] | 162 | 424 | 37
11 | AEQ | 650 | 67.513 | 0.09 | 0.4 | 1.57 | 0.026 | 0.001 | 11.32 | 18.2 | [5 empty] | 0.88 | 0 | [7 empty] | 169 | 391 | 35
11 | AEQ | 700 | 67.513 | 0.09 | 0.4 | 1.57 | 0.026 | 0.001 | 11.32 | 18.2 | [5 empty] | 0.88 | 0 | [7 empty] | 156 | 337 | 43
11 | AEQ | 750 | 67.513 | 0.09 | 0.4 | 1.57 | 0.026 | 0.001 | 11.32 | 18.2 | [5 empty] | 0.88 | 0 | [7 empty] | 160 | 281 | 39
11 | AEQ | 800 | 67.513 | 0.09 | 0.4 | 1.57 | 0.026 | 0.001 | 11.32 | 18.2 | [5 empty] | 0.88 | 0 | [7 empty] | 121 | 221 | 68
10 | AEA | 27 | 66.5276 | 0.07 | 0.6 | 1.71 | 0.02 | 0.005 | 12 | 17.85 | 0.04 | 0.05 | 0.019 | 0.0284 | 0.031 | 0.37 | 0.37 |  | 0.019 |  |  |  | 0.29 |  | 240 | 620 | 60
10 | AEA | 100 | 66.5276 | 0.07 | 0.6 | 1.71 | 0.02 | 0.005 | 12 | 17.85 | 0.04 | 0.05 | 0.019 | 0.0284 | 0.031 | 0.37 | 0.37 |  | 0.019 |  |  |  | 0.29 |  | 219 | 533 | 49
10 | AEA | 200 | 66.5276 | 0.07 | 0.6 | 1.71 | 0.02 | 0.005 | 12 | 17.85 | 0.04 | 0.05 | 0.019 | 0.0284 | 0.031 | 0.37 | 0.37 |  | 0.019 |  |  |  | 0.29 |  | 232 | 485 | 42
10 | AEA | 300 | 66.5276 | 0.07 | 0.6 | 1.71 | 0.02 | 0.005 | 12 | 17.85 | 0.04 | 0.05 | 0.019 | 0.0284 | 0.031 | 0.37 | 0.37 |  | 0.019 |  |  |  | 0.29 |  | 174 | 478 | 36
10 | AEA | 400 | 66.5276 | 0.07 | 0.6 | 1.71 | 0.02 | 0.005 | 12 | 17.85 | 0.04 | 0.05 | 0.019 | 0.0284 | 0.031 | 0.37 | 0.37 |  | 0.019 |  |  |  | 0.29 |  | 166 | 482 | 36
10 | AEA | 500 | 66.5276 | 0.07 | 0.6 | 1.71 | 0.02 | 0.005 | 12 | 17.85 | 0.04 | 0.05 | 0.019 | 0.0284 | 0.031 | 0.37 | 0.37 |  | 0.019 |  |  |  | 0.29 |  | 168 | 474 | 38
10 | AEA | 550 | 66.5276 | 0.07 | 0.6 | 1.71 | 0.02 | 0.005 | 12 | 17.85 | 0.04 | 0.05 | 0.019 | 0.0284 | 0.031 | 0.37 | 0.37 |  | 0.019 |  |  |  | 0.29 |  | 156 | 464 | 37
10 | AEA | 600 | 66.5276 | 0.07 | 0.6 | 1.71 | 0.02 | 0.005 | 12 | 17.85 | 0.04 | 0.05 | 0.019 | 0.0284 | 0.031 | 0.37 | 0.37 |  | 0.019 |  |  |  | 0.29 |  | 150 | 441 | 36
10 | AEA | 650 | 66.5276 | 0.07 | 0.6 | 1.71 | 0.02 | 0.005 | 12 | 17.85 | 0.04 | 0.05 | 0.019 | 0.0284 | 0.031 | 0.37 | 0.37 |  | 0.019 |  |  |  | 0.29 |  | 146 | 410 | 36
10 | AEA | 700 | 66.5276 | 0.07 | 0.6 | 1.71 | 0.02 | 0.005 | 12 | 17.85 | 0.04 | 0.05 | 0.019 | 0.0284 | 0.031 | 0.37 | 0.37 |  | 0.019 |  |  |  | 0.29 |  | 160 | 369 | 37
10 | AEA | 750 | 66.5276 | 0.07 | 0.6 | 1.71 | 0.02 | 0.005 | 12 | 17.85 | 0.04 | 0.05 | 0.019 | 0.0284 | 0.031 | 0.37 | 0.37 |  | 0.019 |  |  |  | 0.29 |  | 161 | 314 | 35
10 | AEB | 27 | 66.4884 | 0.06 | 0.49 | 1.66 | 0.023 | 0.006 | 12.2 | 17.8 | 0.05 | 0.03 | 0.023 | 0.0236 | 0.038 | 0.41 | 0.41 |  | 0.018 |  |  |  | 0.27 |  | 260 | 580 | 63
10 | AEB | 100 | 66.4884 | 0.06 | 0.49 | 1.66 | 0.023 | 0.006 | 12.2 | 17.8 | 0.05 | 0.03 | 0.023 | 0.0236 | 0.038 | 0.41 | 0.41 |  | 0.018 |  |  |  | 0.27 |  | 229 | 492 | 50
10 | AEB | 200 | 66.4884 | 0.06 | 0.49 | 1.66 | 0.023 | 0.006 | 12.2 | 17.8 | 0.05 | 0.03 | 0.023 | 0.0236 | 0.038 | 0.41 | 0.41 |  | 0.018 |  |  |  | 0.27 |  | 199 | 453 | 42
10 | AEB | 300 | 66.4884 | 0.06 | 0.49 | 1.66 | 0.023 | 0.006 | 12.2 | 17.8 | 0.05 | 0.03 | 0.023 | 0.0236 | 0.038 | 0.41 | 0.41 |  | 0.018 |  |  |  | 0.27 |  | 188 | 441 | 38
10 | AEB | 400 | 66.4884 | 0.06 | 0.49 | 1.66 | 0.023 | 0.006 | 12.2 | 17.8 | 0.05 | 0.03 | 0.023 | 0.0236 | 0.038 | 0.41 | 0.41 |  | 0.018 |  |  |  | 0.27 |  | 169 | 443 | 38
10 | AEB | 500 | 66.4884 | 0.06 | 0.49 | 1.66 | 0.023 | 0.006 | 12.2 | 17.8 | 0.05 | 0.03 | 0.023 | 0.0236 | 0.038 | 0.41 | 0.41 |  | 0.018 |  |  |  | 0.27 |  | 168 | 442 | 38
10 | AEB | 550 | 66.4884 | 0.06 | 0.49 | 1.66 | 0.023 | 0.006 | 12.2 | 17.8 | 0.05 | 0.03 | 0.023 | 0.0236 | 0.038 | 0.41 | 0.41 |  | 0.018 |  |  |  | 0.27 |  | 174 | 428 | 38
10 | AEB | 600 | 66.4884 | 0.06 | 0.49 | 1.66 | 0.023 | 0.006 | 12.2 | 17.8 | 0.05 | 0.03 | 0.023 | 0.0236 | 0.038 | 0.41 | 0.41 |  | 0.018 |  |  |  | 0.27 |  | 167 | 410 | 38
10 | AEB | 650 | 66.4884 | 0.06 | 0.49 | 1.66 | 0.023 | 0.006 | 12.2 | 17.8 | 0.05 | 0.03 | 0.023 | 0.0236 | 0.038 | 0.41 | 0.41 |  | 0.018 |  |  |  | 0.27 |  | 158 | 385 | 34
10 | AEB | 700 | 66.4884 | 0.06 | 0.49 | 1.66 | 0.023 | 0.006 | 12.2 | 17.8 | 0.05 | 0.03 | 0.023 | 0.0236 | 0.038 | 0.41 | 0.41 |  | 0.018 |  |  |  | 0.27 |  | 161 | 331 | 16
10 | AEB | 750 | 66.4884 | 0.06 | 0.49 | 1.66 | 0.023 | 0.006 | 12.2 | 17.8 | 0.05 | 0.03 | 0.023 | 0.0236 | 0.038 | 0.41 | 0.41 |  | 0.018 |  |  |  | 0.27 |  | 165 | 279 | 11
10 | AEC | 27 | 66.1644 | 0.07 | 0.62 | 1.73 | 0.024 | 0.007 | 12.2 | 17.95 | 0.1 | 0.04 | 0.012 | 0.0216 | 0.032 | 0.36 | 0.36 |  | 0.019 |  |  |  | 0.29 |  | 240 | 560 | 66
10 | AEC | 100 | 66.1644 | 0.07 | 0.62 | 1.73 | 0.024 | 0.007 | 12.2 | 17.95 | 0.1 | 0.04 | 0.012 | 0.0216 | 0.032 | 0.36 | 0.36 |  | 0.019 |  |  |  | 0.29 |  | 226 | 494 | 51
10 | AEC | 200 | 66.1644 | 0.07 | 0.62 | 1.73 | 0.024 | 0.007 | 12.2 | 17.95 | 0.1 | 0.04 | 0.012 | 0.0216 | 0.032 | 0.36 | 0.36 |  | 0.019 |  |  |  | 0.29 |  | 181 | 453 | 43
10 | AEC | 300 | 66.1644 | 0.07 | 0.62 | 1.73 | 0.024 | 0.007 | 12.2 | 17.95 | 0.1 | 0.04 | 0.012 | 0.0216 | 0.032 | 0.36 | 0.36 |  | 0.019 |  |  |  | 0.29 |  | 181 | 444 | 42
10 | AEC | 400 | 66.1644 | 0.07 | 0.62 | 1.73 | 0.024 | 0.007 | 12.2 | 17.95 | 0.1 | 0.04 | 0.012 | 0.0216 | 0.032 | 0.36 | 0.36 |  | 0.019 |  |  |  | 0.29 |  | 167 | 442 | 41
10 | AEC | 500 | 66.1644 | 0.07 | 0.62 | 1.73 | 0.024 | 0.007 | 12.2 | 17.95 | 0.1 | 0.04 | 0.012 | 0.0216 | 0.032 | 0.36 | 0.36 |  | 0.019 |  |  |  | 0.29 |  | 161 | 436 | 41
10 | AEC | 550 | 66.1644 | 0.07 | 0.62 | 1.73 | 0.024 | 0.007 | 12.2 | 17.95 | 0.1 | 0.04 | 0.012 | 0.0216 | 0.032 | 0.36 | 0.36 |  | 0.019 |  |  |  | 0.29 |  | 159 | 424 | 37
10 | AEC | 600 | 66.1644 | 0.07 | 0.62 | 1.73 | 0.024 | 0.007 | 12.2 | 17.95 | 0.1 | 0.04 | 0.012 | 0.0216 | 0.032 | 0.36 | 0.36 |  | 0.019 |  |  |  | 0.29 |  | 129 | 413 | 39
10 | AEC | 650 | 66.1644 | 0.07 | 0.62 | 1.73 | 0.024 | 0.007 | 12.2 | 17.95 | 0.1 | 0.04 | 0.012 | 0.0216 | 0.032 | 0.36 | 0.36 |  | 0.019 |  |  |  | 0.29 |  | 144 | 289 | 39
10 | AEC | 700 | 66.1644 | 0.07 | 0.62 | 1.73 | 0.024 | 0.007 | 12.2 | 17.95 | 0.1 | 0.04 | 0.012 | 0.0216 | 0.032 | 0.36 | 0.36 |  | 0.019 |  |  |  | 0.29 |  | 152 | 362 | 36
10 | AEC | 750 | 66.1644 | 0.07 | 0.62 | 1.73 | 0.024 | 0.007 | 12.2 | 17.95 | 0.1 | 0.04 | 0.012 | 0.0216 | 0.032 | 0.36 | 0.36 |  | 0.019 |  |  |  | 0.29 |  | 146 | 312 | 34
10 | AED | 27 | 65.905 | 0.04 | 0.82 | 1.73 | 0.022 | 0.009 | 12.5 | 17.61 | 0.06 | 0.1 | 0.013 | 0.02 | 0.032 | 0.395 | 0.395 |  | 0.019 |  |  |  | 0.33 |  | 210 | 580 | 61
10 | AED | 100 | 65.905 | 0.04 | 0.82 | 1.73 | 0.022 | 0.009 | 12.5 | 17.61 | 0.06 | 0.1 | 0.013 | 0.02 | 0.032 | 0.395 | 0.395 |  | 0.019 |  |  |  | 0.33 |  | 190 | 492 | 50
10 | AED | 200 | 65.905 | 0.04 | 0.82 | 1.73 | 0.022 | 0.009 | 12.5 | 17.61 | 0.06 | 0.1 | 0.013 | 0.02 | 0.032 | 0.395 | 0.395 |  | 0.019 |  |  |  | 0.33 |  | 168 | 446 | 42
10 | AED | 300 | 65.905 | 0.04 | 0.82 | 1.73 | 0.022 | 0.009 | 12.5 | 17.61 | 0.06 | 0.1 | 0.013 | 0.02 | 0.032 | 0.395 | 0.395 |  | 0.019 |  |  |  | 0.33 |  | 158 | 430 | 37
10 | AED | 400 | 65.905 | 0.04 | 0.82 | 1.73 | 0.022 | 0.009 | 12.5 | 17.61 | 0.06 | 0.1 | 0.013 | 0.02 | 0.032 | 0.395 | 0.395 |  | 0.019 |  |  |  | 0.33 |  | 141 | 436 | 39
10 | AED | 500 | 65.905 | 0.04 | 0.82 | 1.73 | 0.022 | 0.009 | 12.5 | 17.61 | 0.06 | 0.1 | 0.013 | 0.02 | 0.032 | 0.395 | 0.395 |  | 0.019 |  |  |  | 0.33 |  | 151 | 430 | 37
10 | AED | 550 | 65.905 | 0.04 | 0.82 | 1.73 | 0.022 | 0.009 | 12.5 | 17.61 | 0.06 | 0.1 | 0.013 | 0.02 | 0.032 | 0.395 | 0.395 |  | 0.019 |  |  |  | 0.33 |  | 138 | 414 | 37
10 | AED | 600 | 65.905 | 0.04 | 0.82 | 1.73 | 0.022 | 0.009 | 12.5 | 17.61 | 0.06 | 0.1 | 0.013 | 0.02 | 0.032 | 0.395 | 0.395 |  | 0.019 |  |  |  | 0.33 |  | 135 | 398 | 35
10 | AED | 650 | 65.905 | 0.04 | 0.82 | 1.73 | 0.022 | 0.009 | 12.5 | 17.61 | 0.06 | 0.1 | 0.013 | 0.02 | 0.032 | 0.395 | 0.395 |  | 0.019 |  |  |  | 0.33 |  | 127 | 370 | 30
10 | AED | 700 | 65.905 | 0.04 | 0.82 | 1.73 | 0.022 | 0.009 | 12.5 | 17.61 | 0.06 | 0.1 | 0.013 | 0.02 | 0.032 | 0.395 | 0.395 |  | 0.019 |  |  |  | 0.33 |  | 143 | 315 | 18
10 | AED | 750 | 65.905 | 0.04 | 0.82 | 1.73 | 0.022 | 0.009 | 12.5 | 17.61 | 0.06 | 0.1 | 0.013 | 0.02 | 0.032 | 0.395 | 0.395 |  | 0.019 |  |  |  | 0.33 |  | 117 | 256 | 11
10 | AEE | 27 | 66.607 | 0.05 | 0.8 | 1.7 | 0.019 | 0.011 | 12.21 | 17.26 | 0.07 | 0.09 | 0.012 | 0.021 | 0.032 | 0.385 | 0.385 |  | 0.018 |  |  |  | 0.33 |  | 205 | 580 | 62
10 | AEE | 100 | 66.607 | 0.05 | 0.8 | 1.7 | 0.019 | 0.011 | 12.21 | 17.26 | 0.07 | 0.09 | 0.012 | 0.021 | 0.032 | 0.385 | 0.385 |  | 0.018 |  |  |  | 0.33 |  | 200 | 492 | 50
10 | AEE | 200 | 66.607 | 0.05 | 0.8 | 1.7 | 0.019 | 0.011 | 12.21 | 17.26 | 0.07 | 0.09 | 0.012 | 0.021 | 0.032 | 0.385 | 0.385 |  | 0.018 |  |  |  | 0.33 |  | 162 | 445 | 43
10 | AEE | 300 | 66.607 | 0.05 | 0.8 | 1.7 | 0.019 | 0.011 | 12.21 | 17.26 | 0.07 | 0.09 | 0.012 | 0.021 | 0.032 | 0.385 | 0.385 |  | 0.018 |  |  |  | 0.33 |  | 141 | 430 | 39
10 | AEE | 400 | 66.607 | 0.05 | 0.8 | 1.7 | 0.019 | 0.011 | 12.21 | 17.26 | 0.07 | 0.09 | 0.012 | 0.021 | 0.032 | 0.385 | 0.385 |  | 0.018 |  |  |  | 0.33 |  | 143 | 434 | 38
10 | AEE | 500 | 66.607 | 0.05 | 0.8 | 1.7 | 0.019 | 0.011 | 12.21 | 17.26 | 0.07 | 0.09 | 0.012 | 0.021 | 0.032 | 0.385 | 0.385 |  | 0.018 |  |  |  | 0.33 |  | 116 | 415 | 39
10 | AEE | 550 | 66.607 | 0.05 | 0.8 | 1.7 | 0.019 | 0.011 | 12.21 | 17.26 | 0.07 | 0.09 | 0.012 | 0.021 | 0.032 | 0.385 | 0.385 |  | 0.018 |  |  |  | 0.33 |  | 128 | 412 | 38
10 | AEE | 600 | 66.607 | 0.05 | 0.8 | 1.7 | 0.019 | 0.011 | 12.21 | 17.26 | 0.07 | 0.09 | 0.012 | 0.021 | 0.032 | 0.385 | 0.385 |  | 0.018 |  |  |  | 0.33 |  | 130 | 400 | 36
10 | AEE | 650 | 66.607 | 0.05 | 0.8 | 1.7 | 0.019 | 0.011 | 12.21 | 17.26 | 0.07 | 0.09 | 0.012 | 0.021 | 0.032 | 0.385 | 0.385 |  | 0.018 |  |  |  | 0.33 |  | 135 | 371 | 30
10 | AEE | 700 | 66.607 | 0.05 | 0.8 | 1.7 | 0.019 | 0.011 | 12.21 | 17.26 | 0.07 | 0.09 | 0.012 | 0.021 | 0.032 | 0.385 | 0.385 |  | 0.018 |  |  |  | 0.33 |  | 129 | 317 | 16
10 | AEE | 750 | 66.607 | 0.05 | 0.8 | 1.7 | 0.019 | 0.011 | 12.21 | 17.26 | 0.07 | 0.09 | 0.012 | 0.021 | 0.032 | 0.385 | 0.385 |  | 0.018 |  |  |  | 0.33 |  | 142 | 265 | 11
10 | AEF | 27 | 65.555 | 0.05 | 0.77 | 1.74 | 0.025 | 0.007 | 12.55 | 17.89 | 0.11 | 0.09 | 0.004 | 0.016 | 0.033 | 0.385 | 0.385 |  | 0.02 |  |  |  | 0.37 |  | 215 | 560 | 65
10 | AEF | 100 | 65.555 | 0.05 | 0.77 | 1.74 | 0.025 | 0.007 | 12.55 | 17.89 | 0.11 | 0.09 | 0.004 | 0.016 | 0.033 | 0.385 | 0.385 |  | 0.02 |  |  |  | 0.37 |  | 188 | 482 | 52
10 | AEF | 200 | 65.555 | 0.05 | 0.77 | 1.74 | 0.025 | 0.007 | 12.55 | 17.89 | 0.11 | 0.09 | 0.004 | 0.016 | 0.033 | 0.385 | 0.385 |  | 0.02 |  |  |  | 0.37 |  | 154 | 439 | 44
10 | AEF | 300 | 65.555 | 0.05 | 0.77 | 1.74 | 0.025 | 0.007 | 12.55 | 17.89 | 0.11 | 0.09 | 0.004 | 0.016 | 0.033 | 0.385 | 0.385 |  | 0.02 |  |  |  | 0.37 |  | 156 | 425 | 36
10 | AEF | 400 | 65.555 | 0.05 | 0.77 | 1.74 | 0.025 | 0.007 | 12.55 | 17.89 | 0.11 | 0.09 | 0.004 | 0.016 | 0.033 | 0.385 | 0.385 |  | 0.02 |  |  |  | 0.37 |  | 130 | 431 | 41
10 | AEF | 500 | 65.555 | 0.05 | 0.77 | 1.74 | 0.025 | 0.007 | 12.55 | 17.89 | 0.11 | 0.09 | 0.004 | 0.016 | 0.033 | 0.385 | 0.385 |  | 0.02 |  |  |  | 0.37 |  | 120 | 462 | 40
10 | AEF | 550 | 65.555 | 0.05 | 0.77 | 1.74 | 0.025 | 0.007 | 12.55 | 17.89 | 0.11 | 0.09 | 0.004 | 0.016 | 0.033 | 0.385 | 0.385 |  | 0.02 |  |  |  | 0.37 |  | 120 | 412 | 39
10 | AEF | 600 | 65.555 | 0.05 | 0.77 | 1.74 | 0.025 | 0.007 | 12.55 | 17.89 | 0.11 | 0.09 | 0.004 | 0.016 | 0.033 | 0.385 | 0.385 |  | 0.02 |  |  |  | 0.37 |  | 120 | 395 | 37
10 | AEF | 650 | 65.555 | 0.05 | 0.77 | 1.74 | 0.025 | 0.007 | 12.55 | 17.89 | 0.11 | 0.09 | 0.004 | 0.016 | 0.033 | 0.385 | 0.385 |  | 0.02 |  |  |  | 0.37 |  | 116 | 374 | 32
10 | AEF | 700 | 65.555 | 0.05 | 0.77 | 1.74 | 0.025 | 0.007 | 12.55 | 17.89 | 0.11 | 0.09 | 0.004 | 0.016 | 0.033 | 0.385 | 0.385 |  | 0.02 |  |  |  | 0.37 |  | 135 | 312 | 16
10 | AEF | 750 | 65.555 | 0.05 | 0.77 | 1.74 | 0.025 | 0.007 | 12.55 | 17.89 | 0.11 | 0.09 | 0.004 | 0.016 | 0.033 | 0.385 | 0.385 |  | 0.02 |  |  |  | 0.37 |  | 128 | 268 | 12
10 | AEG | 27 | 66.1188 | 0.053 | 0.63 | 1.81 | 0.027 | 0.011 | 12.24 | 17.56 | 0.15 | 0.14 | 0.008 | 0.0222 | 0.041 | 0.435 | 0.435 |  | 0.019 |  |  |  | 0.3 |  | 250 | 580 | 63
10 | AEG | 100 | 66.1188 | 0.053 | 0.63 | 1.81 | 0.027 | 0.011 | 12.24 | 17.56 | 0.15 | 0.14 | 0.008 | 0.0222 | 0.041 | 0.435 | 0.435 |  | 0.019 |  |  |  | 0.3 |  | 235 | 496 | 52
10 | AEG | 200 | 66.1188 | 0.053 | 0.63 | 1.81 | 0.027 | 0.011 | 12.24 | 17.56 | 0.15 | 0.14 | 0.008 | 0.0222 | 0.041 | 0.435 | 0.435 |  | 0.019 |  |  |  | 0.3 |  | 204 | 449 | 41
10 | AEG | 300 | 66.1188 | 0.053 | 0.63 | 1.81 | 0.027 | 0.011 | 12.24 | 17.56 | 0.15 | 0.14 | 0.008 | 0.0222 | 0.041 | 0.435 | 0.435 |  | 0.019 |  |  |  | 0.3 |  | 192 | 430 | 37
10 | AEG | 400 | 66.1188 | 0.053 | 0.63 | 1.81 | 0.027 | 0.011 | 12.24 | 17.56 | 0.15 | 0.14 | 0.008 | 0.0222 | 0.041 | 0.435 | 0.435 |  | 0.019 |  |  |  | 0.3 |  | 190 | 434 | 37
10 | AEG | 500 | 66.1188 | 0.053 | 0.63 | 1.81 | 0.027 | 0.011 | 12.24 | 17.56 | 0.15 | 0.14 | 0.008 | 0.0222 | 0.041 | 0.435 | 0.435 |  | 0.019 |  |  |  | 0.3 |  | 168 | 427 | 36
10 | AEG | 550 | 66.1188 | 0.053 | 0.63 | 1.81 | 0.027 | 0.011 | 12.24 | 17.56 | 0.15 | 0.14 | 0.008 | 0.0222 | 0.041 | 0.435 | 0.435 |  | 0.019 |  |  |  | 0.3 |  | 174 | 414 | 34
10 | AEG | 600 | 66.1188 | 0.053 | 0.63 | 1.81 | 0.027 | 0.011 | 12.24 | 17.56 | 0.15 | 0.14 | 0.008 | 0.0222 | 0.041 | 0.435 | 0.435 |  | 0.019 |  |  |  | 0.3 |  | 172 | 396 | 36
10 | AEG | 650 | 66.1188 | 0.053 | 0.63 | 1.81 | 0.027 | 0.011 | 12.24 | 17.56 | 0.15 | 0.14 | 0.008 | 0.0222 | 0.041 | 0.435 | 0.435 |  | 0.019 |  |  |  | 0.3 |  | 153 | 367 | 35
10 | AEG | 700 | 66.1188 | 0.053 | 0.63 | 1.81 | 0.027 | 0.011 | 12.24 | 17.56 | 0.15 | 0.14 | 0.008 | 0.0222 | 0.041 | 0.435 | 0.435 |  | 0.019 |  |  |  | 0.3 |  | 160 | 327 | 35
10 | AEG | 750 | 66.1188 | 0.053 | 0.63 | 1.81 | 0.027 | 0.011 | 12.24 | 17.56 | 0.15 | 0.14 | 0.008 | 0.0222 | 0.041 | 0.435 | 0.435 |  | 0.019 |  |  |  | 0.3 |  | 158 | 272 | 37
10 | AEH | 27 | 66.1159 | 0.065 | 0.49 | 1.76 | 0.019 | 0.027 | 12.13 | 18.05 | 0.06 | 0.08 | 0.007 | 0.0241 | 0.036 | 0.44 | 0.44 |  | 0.036 |  |  |  | 0.22 |  | 250 | 570 | 61
10 | AEH | 100 | 66.1159 | 0.065 | 0.49 | 1.76 | 0.019 | 0.027 | 12.13 | 18.05 | 0.06 | 0.08 | 0.007 | 0.0241 | 0.036 | 0.44 | 0.44 |  | 0.036 |  |  |  | 0.22 |  | 222 | 392 | 50
10 | AEH | 200 | 66.1159 | 0.065 | 0.49 | 1.76 | 0.019 | 0.027 | 12.13 | 18.05 | 0.06 | 0.08 | 0.007 | 0.0241 | 0.036 | 0.44 | 0.44 |  | 0.036 |  |  |  | 0.22 |  | 201 | 443 | 40
10 | AEH | 300 | 66.1159 | 0.065 | 0.49 | 1.76 | 0.019 | 0.027 | 12.13 | 18.05 | 0.06 | 0.08 | 0.007 | 0.0241 | 0.036 | 0.44 | 0.44 |  | 0.036 |  |  |  | 0.22 |  | 181 | 416 | 36
10 | AEH | 400 | 66.1159 | 0.065 | 0.49 | 1.76 | 0.019 | 0.027 | 12.13 | 18.05 | 0.06 | 0.08 | 0.007 | 0.0241 | 0.036 | 0.44 | 0.44 |  | 0.036 |  |  |  | 0.22 |  | 177 | 427 | 37
10 | AEH | 500 | 66.1159 | 0.065 | 0.49 | 1.76 | 0.019 | 0.027 | 12.13 | 18.05 | 0.06 | 0.08 | 0.007 | 0.0241 | 0.036 | 0.44 | 0.44 |  | 0.036 |  |  |  | 0.22 |  | 171 | 420 | 35
10 | AEH | 550 | 66.1159 | 0.065 | 0.49 | 1.76 | 0.019 | 0.027 | 12.13 | 18.05 | 0.06 | 0.08 | 0.007 | 0.0241 | 0.036 | 0.44 | 0.44 |  | 0.036 |  |  |  | 0.22 |  | 169 | 407 | 34
10 | AEH | 600 | 66.1159 | 0.065 | 0.49 | 1.76 | 0.019 | 0.027 | 12.13 | 18.05 | 0.06 | 0.08 | 0.007 | 0.0241 | 0.036 | 0.44 | 0.44 |  | 0.036 |  |  |  | 0.22 |  | 168 | 391 | 36
10 | AEH | 650 | 66.1159 | 0.065 | 0.49 | 1.76 | 0.019 | 0.027 | 12.13 | 18.05 | 0.06 | 0.08 | 0.007 | 0.0241 | 0.036 | 0.44 | 0.44 |  | 0.036 |  |  |  | 0.22 |  | 148 | 353 | 36
10 | AEH | 700 | 66.1159 | 0.065 | 0.49 | 1.76 | 0.019 | 0.027 | 12.13 | 18.05 | 0.06 | 0.08 | 0.007 | 0.0241 | 0.036 | 0.44 | 0.44 |  | 0.036 |  |  |  | 0.22 |  | 153 | 312 | 29
10 | AEH | 750 | 66.1159 | 0.065 | 0.49 | 1.76 | 0.019 | 0.027 | 12.13 | 18.05 | 0.06 | 0.08 | 0.007 | 0.0241 | 0.036 | 0.44 | 0.44 |  | 0.036 |  |  |  | 0.22 |  | 143 | 262 | 27
10 | AEJ | 27 | 65.9197 | 0.06 | 0.54 | 1.82 | 0.028 | 0.012 | 12.38 | 17.7 | 0.19 | 0.11 | 0.007 | 0.0223 | 0.042 | 0.435 | 0.435 |  | 0.019 |  |  |  | 0.28 |  | 250 | 580 | 61
10 | AEJ | 100 | 65.9197 | 0.06 | 0.54 | 1.82 | 0.028 | 0.012 | 12.38 | 17.7 | 0.19 | 0.11 | 0.007 | 0.0223 | 0.042 | 0.435 | 0.435 |  | 0.019 |  |  |  | 0.28 |  | 245 | 507 | 50
10 | AEJ | 200 | 65.9197 | 0.06 | 0.54 | 1.82 | 0.028 | 0.012 | 12.38 | 17.7 | 0.19 | 0.11 | 0.007 | 0.0223 | 0.042 | 0.435 | 0.435 |  | 0.019 |  |  |  | 0.28 |  | 209 | 452 | 42
10 | AEJ | 300 | 65.9197 | 0.06 | 0.54 | 1.82 | 0.028 | 0.012 | 12.38 | 17.7 | 0.19 | 0.11 | 0.007 | 0.0223 | 0.042 | 0.435 | 0.435 |  | 0.019 |  |  |  | 0.28 |  | 206 | 437 | 36
10 | AEJ | 400 | 65.9197 | 0.06 | 0.54 | 1.82 | 0.028 | 0.012 | 12.38 | 17.7 | 0.19 | 0.11 | 0.007 | 0.0223 | 0.042 | 0.435 | 0.435 |  | 0.019 |  |  |  | 0.28 |  | 190 | 442 | 36
10 | AEJ | 500 | 65.9197 | 0.06 | 0.54 | 1.82 | 0.028 | 0.012 | 12.38 | 17.7 | 0.19 | 0.11 | 0.007 | 0.0223 | 0.042 | 0.435 | 0.435 |  | 0.019 |  |  |  | 0.28 |  | 183 | 432 | 36
10 | AEJ | 550 | 65.9197 | 0.06 | 0.54 | 1.82 | 0.028 | 0.012 | 12.38 | 17.7 | 0.19 | 0.11 | 0.007 | 0.0223 | 0.042 | 0.435 | 0.435 |  | 0.019 |  |  |  | 0.28 |  | 179 | 416 | 36
10 | AEJ | 600 | 65.9197 | 0.06 | 0.54 | 1.82 | 0.028 | 0.012 | 12.38 | 17.7 | 0.19 | 0.11 | 0.007 | 0.0223 | 0.042 | 0.435 | 0.435 |  | 0.019 |  |  |  | 0.28 |  | 170 | 398 | 36
10 | AEJ | 650 | 65.9197 | 0.06 | 0.54 | 1.82 | 0.028 | 0.012 | 12.38 | 17.7 | 0.19 | 0.11 | 0.007 | 0.0223 | 0.042 | 0.435 | 0.435 |  | 0.019 |  |  |  | 0.28 |  | 170 | 371 | 34
10 | AEJ | 700 | 65.9197 | 0.06 | 0.54 | 1.82 | 0.028 | 0.012 | 12.38 | 17.7 | 0.19 | 0.11 | 0.007 | 0.0223 | 0.042 | 0.435 | 0.435 |  | 0.019 |  |  |  | 0.28 |  | 166 | 328 | 39
10 | AEJ | 750 | 65.9197 | 0.06 | 0.54 | 1.82 | 0.028 | 0.012 | 12.38 | 17.7 | 0.19 | 0.11 | 0.007 | 0.0223 | 0.042 | 0.435 | 0.435 |  | 0.019 |  |  |  | 0.28 |  | 161 | 278 | 39
10 | fCA | 27 | 43.5544 | 0.071 | 0.71 | 1.28 | 0.019 | 0.005 | 32.43 | 20.75 | 0.03 | 0.1 | 0.39 | 0.0206 |  |  | 0 |  | 0.32 |  |  |  | 0.32 |  | 262 | 551 | 50
10 | fCA | 100 | 43.5544 | 0.071 | 0.71 | 1.28 | 0.019 | 0.005 | 32.43 | 20.75 | 0.03 | 0.1 | 0.39 | 0.0206 |  |  | 0 |  | 0.32 |  |  |  | 0.32 |  | 238 | 512 | 47
10 | fCA | 200 | 43.5544 | 0.071 | 0.71 | 1.28 | 0.019 | 0.005 | 32.43 | 20.75 | 0.03 | 0.1 | 0.39 | 0.0206 |  |  | 0 |  | 0.32 |  |  |  | 0.32 |  | 216 | 488 | 42
10 | fCA | 300 | 43.5544 | 0.071 | 0.71 | 1.28 | 0.019 | 0.005 | 32.43 | 20.75 | 0.03 | 0.1 | 0.39 | 0.0206 |  |  | 0 |  | 0.32 |  |  |  | 0.32 |  | 210 | 489 | 46
10 | fCA | 400 | 43.5544 | 0.071 | 0.71 | 1.28 | 0.019 | 0.005 | 32.43 | 20.75 | 0.03 | 0.1 | 0.39 | 0.0206 |  |  | 0 |  | 0.32 |  |  |  | 0.32 |  | 194 | 495 | 48
10 | fCA | 500 | 43.5544 | 0.071 | 0.71 | 1.28 | 0.019 | 0.005 | 32.43 | 20.75 | 0.03 | 0.1 | 0.39 | 0.0206 |  |  | 0 |  | 0.32 |  |  |  | 0.32 |  | 191 | 488 | 51
10 | fCA | 600 | 43.5544 | 0.071 | 0.71 | 1.28 | 0.019 | 0.005 | 32.43 | 20.75 | 0.03 | 0.1 | 0.39 | 0.0206 |  |  | 0 |  | 0.32 |  |  |  | 0.32 |  | 181 | 450 | 47
10 | fCA | 700 | 43.5544 | 0.071 | 0.71 | 1.28 | 0.019 | 0.005 | 32.43 | 20.75 | 0.03 | 0.1 | 0.39 | 0.0206 |  |  | 0 |  | 0.32 |  |  |  | 0.32 |  | 156 | 328 | 51
10 | fCA | 800 | 43.5544 | 0.071 | 0.71 | 1.28 | 0.019 | 0.005 | 32.43 | 20.75 | 0.03 | 0.1 | 0.39 | 0.0206 |  |  | 0 |  | 0.32 |  |  |  | 0.32 |  | 124 | 199 | 95
10 | fCA | 900 | 43.5544 | 0.071 | 0.71 | 1.28 | 0.019 | 0.005 | 32.43 | 20.75 | 0.03 | 0.1 | 0.39 | 0.0206 |  |  | 0 |  | 0.32 |  |  |  | 0.32 |  | 74 | 110 | 120
10 | fCA | 1000 | 43.5544 | 0.071 | 0.71 | 1.28 | 0.019 | 0.005 | 32.43 | 20.75 | 0.03 | 0.1 | 0.39 | 0.0206 |  |  | 0 |  | 0.32 |  |  |  | 0.32 |  | 41 | 67 | 100
10 | fCB | 27 | 43.637 | 0.06 | 0.43 | 1.12 | 0.011 | 0.008 | 32.34 | 21 | 0.002 | 0.09 | 0.25 | 0.022 |  |  | 0 |  | 0.49 |  |  |  | 0.54 |  | 229 | 553 | 51
10 | fCB | 100 | 43.637 | 0.06 | 0.43 | 1.12 | 0.011 | 0.008 | 32.34 | 21 | 0.002 | 0.09 | 0.25 | 0.022 |  |  | 0 |  | 0.49 |  |  |  | 0.54 |  | 196 | 510 | 49
10 | fCB | 200 | 43.637 | 0.06 | 0.43 | 1.12 | 0.011 | 0.008 | 32.34 | 21 | 0.002 | 0.09 | 0.25 | 0.022 |  |  | 0 |  | 0.49 |  |  |  | 0.54 |  | 193 | 388 | 44
10 | fCB | 300 | 43.637 | 0.06 | 0.43 | 1.12 | 0.011 | 0.008 | 32.34 | 21 | 0.002 | 0.09 | 0.25 | 0.022 |  |  | 0 |  | 0.49 |  |  |  | 0.54 |  | 165 | 483 | 46
10 | fCB | 400 | 43.637 | 0.06 | 0.43 | 1.12 | 0.011 | 0.008 | 32.34 | 21 | 0.002 | 0.09 | 0.25 | 0.022 |  |  | 0 |  | 0.49 |  |  |  | 0.54 |  | 160 | 489 | 50
10 | fCB | 500 | 43.637 | 0.06 | 0.43 | 1.12 | 0.011 | 0.008 | 32.34 | 21 | 0.002 | 0.09 | 0.25 | 0.022 |  |  | 0 |  | 0.49 |  |  |  | 0.54 |  | 149 | 480 | 51
10 | fCB | 600 | 43.637 | 0.06 | 0.43 | 1.12 | 0.011 | 0.008 | 32.34 | 21 | 0.002 | 0.09 | 0.25 | 0.022 |  |  | 0 |  | 0.49 |  |  |  | 0.54 |  | 151 | 449 | 49
10 | fCB | 700 | 43.637 | 0.06 | 0.43 | 1.12 | 0.011 | 0.008 | 32.34 | 21 | 0.002 | 0.09 | 0.25 | 0.022 |  |  | 0 |  | 0.49 |  |  |  | 0.54 |  | 129 | 340 | 43
10 | fCB | 800 | 43.637 | 0.06 | 0.43 | 1.12 | 0.011 | 0.008 | 32.34 | 21 | 0.002 | 0.09 | 0.25 | 0.022 |  |  | 0 |  | 0.49 |  |  |  | 0.54 |  | 119 | 202 | 76
10 | fCB | 900 | 43.637 | 0.06 | 0.43 | 1.12 | 0.011 | 0.008 | 32.34 | 21 | 0.002 | 0.09 | 0.25 | 0.022 |  |  | 0 |  | 0.49 |  |  |  | 0.54 |  | 76 | 117 | 82
10 | fCB | 1000 | 43.637 | 0.06 | 0.43 | 1.12 | 0.011 | 0.008 | 32.34 | 21 | 0.002 | 0.09 | 0.25 | 0.022 |  |  | 0 |  | 0.49 |  |  |  | 0.54 |  | 47 | 70 | 77
10 | fCC | 27 | 43.5558 | 0.05 | 0.52 | 1.14 | 0.009 | 0.014 | 32.48 | 21.06 | 0.005 | 0.02 | 0.39 | 0.0162 |  |  | 0 |  | 0.42 |  |  |  | 0.32 |  | 201 | 492 | 51
10 | fCC | 100 | 43.5558 | 0.05 | 0.52 | 1.14 | 0.009 | 0.014 | 32.48 | 21.06 | 0.005 | 0.02 | 0.39 | 0.0162 |  |  | 0 |  | 0.42 |  |  |  | 0.32 |  | 180 | 455 | 49
10 | fCC | 200 | 43.5558 | 0.05 | 0.52 | 1.14 | 0.009 | 0.014 | 32.48 | 21.06 | 0.005 | 0.02 | 0.39 | 0.0162 |  |  | 0 |  | 0.42 |  |  |  | 0.32 |  | 156 | 431 | 48
10 | fCC | 300 | 43.5558 | 0.05 | 0.52 | 1.14 | 0.009 | 0.014 | 32.48 | 21.06 | 0.005 | 0.02 | 0.39 | 0.0162 |  |  | 0 |  | 0.42 |  |  |  | 0.32 |  | 150 | 424 | 48
10 | fCC | 400 | 43.5558 | 0.05 | 0.52 | 1.14 | 0.009 | 0.014 | 32.48 | 21.06 | 0.005 | 0.02 | 0.39 | 0.0162 |  |  | 0 |  | 0.42 |  |  |  | 0.32 |  | 133 | 420 | 53
10 | fCC | 500 | 43.5558 | 0.05 | 0.52 | 1.14 | 0.009 | 0.014 | 32.48 | 21.06 | 0.005 | 0.02 | 0.39 | 0.0162 |  |  | 0 |  | 0.42 |  |  |  | 0.32 |  | 129 | 412 | 56
10 | fCC | 600 | 43.5558 | 0.05 | 0.52 | 1.14 | 0.009 | 0.014 | 32.48 | 21.06 | 0.005 | 0.02 | 0.39 | 0.0162 |  |  | 0 |  | 0.42 |  |  |  | 0.32 |  | 122 | 383 | 49
10 | fCC | 700 | 43.5558 | 0.05 | 0.52 | 1.14 | 0.009 | 0.014 | 32.48 | 21.06 | 0.005 | 0.02 | 0.39 | 0.0162 |  |  | 0 |  | 0.42 |  |  |  | 0.32 |  | 115 | 305 | 35
10 | fCC | 800 | 43.5558 | 0.05 | 0.52 | 1.14 | 0.009 | 0.014 | 32.48 | 21.06 | 0.005 | 0.02 | 0.39 | 0.0162 |  |  | 0 |  | 0.42 |  |  |  | 0.32 |  | 108 | 187 | 75
10 | fCC | 900 | 43.5558 | 0.05 | 0.52 | 1.14 | 0.009 | 0.014 | 32.48 | 21.06 | 0.005 | 0.02 | 0.39 | 0.0162 |  |  | 0 |  | 0.42 |  |  |  | 0.32 |  | 66 | 104 | 104
10 | fCC | 1000 | 43.5558 | 0.05 | 0.52 | 1.14 | 0.009 | 0.014 | 32.48 | 21.06 | 0.005 | 0.02 | 0.39 | 0.0162 |  |  | 0 |  | 0.42 |  |  |  | 0.32 |  | 42 | 59 | 90
10 | fCD | 27 | 44.0039 | 0.05 | 0.56 | 1.2 | 0.018 | 0.005 | 32.48 | 20.65 | 0.03 | 0.09 | 0.33 | 0.0231 |  |  | 0 |  | 0.32 |  |  |  | 0.24 |  | 255 | 554 | 50
10 | fCD | 100 | 44.0039 | 0.05 | 0.56 | 1.2 | 0.018 | 0.005 | 32.48 | 20.65 | 0.03 | 0.09 | 0.33 | 0.0231 |  |  | 0 |  | 0.32 |  |  |  | 0.24 |  | 239 | 512 | 46
10 | fCD | 200 | 44.0039 | 0.05 | 0.56 | 1.2 | 0.018 | 0.005 | 32.48 | 20.65 | 0.03 | 0.09 | 0.33 | 0.0231 |  |  | 0 |  | 0.32 |  |  |  | 0.24 |  | 197 | 483 | 45
10 | fCD | 300 | 44.0039 | 0.05 | 0.56 | 1.2 | 0.018 | 0.005 | 32.48 | 20.65 | 0.03 | 0.09 | 0.33 | 0.0231 |  |  | 0 |  | 0.32 |  |  |  | 0.24 |  | 178 | 478 | 46
10 | fCD | 400 | 44.0039 | 0.05 | 0.56 | 1.2 | 0.018 | 0.005 | 32.48 | 20.65 | 0.03 | 0.09 | 0.33 | 0.0231 |  |  | 0 |  | 0.32 |  |  |  | 0.24 |  | 174 | 484 | 49
10 | fCD | 500 | 44.0039 | 0.05 | 0.56 | 1.2 | 0.018 | 0.005 | 32.48 | 20.65 | 0.03 | 0.09 | 0.33 | 0.0231 |  |  | 0 |  | 0.32 |  |  |  | 0.24 |  | 187 | 482 | 49
10 | fCD | 600 | 44.0039 | 0.05 | 0.56 | 1.2 | 0.018 | 0.005 | 32.48 | 20.65 | 0.03 | 0.09 | 0.33 | 0.0231 |  |  | 0 |  | 0.32 |  |  |  | 0.24 |  | 153 | 441 | 49
10 | fCD | 700 | 44.0039 | 0.05 | 0.56 | 1.2 | 0.018 | 0.005 | 32.48 | 20.65 | 0.03 | 0.09 | 0.33 | 0.0231 |  |  | 0 |  | 0.32 |  |  |  | 0.24 |  | 174 | 331 | 49
10 | fCD | 800 | 44.0039 | 0.05 | 0.56 | 1.2 | 0.018 | 0.005 | 32.48 | 20.65 | 0.03 | 0.09 | 0.33 | 0.0231 |  |  | 0 |  | 0.32 |  |  |  | 0.24 |  | 114 | 197 | 96
10 | fCD | 900 | 44.0039 | 0.05 | 0.56 | 1.2 | 0.018 | 0.005 | 32.48 | 20.65 | 0.03 | 0.09 | 0.33 | 0.0231 |  |  | 0 |  | 0.32 |  |  |  | 0.24 |  | 71 | 110 | 116
10 | fCD | 1000 | 44.0039 | 0.05 | 0.56 | 1.2 | 0.018 | 0.005 | 32.48 | 20.65 | 0.03 | 0.09 | 0.33 | 0.0231 |  |  | 0 |  | 0.32 |  |  |  | 0.24 |  | 41 | 66 | 103
10 | fCE | 27 | 44.1976 | 0.05 | 0.5 | 1.34 | 0.014 | 0.007 | 31.76 | 21.05 | 0.012 | 0.06 | 0.52 | 0.0114 |  |  | 0 |  | 0.45 |  |  |  | 0.028 |  | 257 | 562 | 44
10 | fCE | 100 | 44.1976 | 0.05 | 0.5 | 1.34 | 0.014 | 0.007 | 31.76 | 21.05 | 0.012 | 0.06 | 0.52 | 0.0114 |  |  | 0 |  | 0.45 |  |  |  | 0.028 |  | 224 | 514 | 44
10 | fCE | 200 | 44.1976 | 0.05 | 0.5 | 1.34 | 0.014 | 0.007 | 31.76 | 21.05 | 0.012 | 0.06 | 0.52 | 0.0114 |  |  | 0 |  | 0.45 |  |  |  | 0.028 |  | 209 | 490 | 42
10 | fCE | 300 | 44.1976 | 0.05 | 0.5 | 1.34 | 0.014 | 0.007 | 31.76 | 21.05 | 0.012 | 0.06 | 0.52 | 0.0114 |  |  | 0 |  | 0.45 |  |  |  | 0.028 |  | 235 | 489 | 42
10 | fCE | 400 | 44.1976 | 0.05 | 0.5 | 1.34 | 0.014 | 0.007 | 31.76 | 21.05 | 0.012 | 0.06 | 0.52 | 0.0114 |  |  | 0 |  | 0.45 |  |  |  | 0.028 |  | 216 | 491 | 42
10 | fCE | 500 | 44.1976 | 0.05 | 0.5 | 1.34 | 0.014 | 0.007 | 31.76 | 21.05 | 0.012 | 0.06 | 0.52 | 0.0114 |  |  | 0 |  | 0.45 |  |  |  | 0.028 |  | 188 | 462 | 44
10 | fCE | 600 | 44.1976 | 0.05 | 0.5 | 1.34 | 0.014 | 0.007 | 31.76 | 21.05 | 0.012 | 0.06 | 0.52 | 0.0114 |  |  | 0 |  | 0.45 |  |  |  | 0.028 |  | 172 | 430 | 44
10 | fCE | 700 | 44.1976 | 0.05 | 0.5 | 1.34 | 0.014 | 0.007 | 31.76 | 21.05 | 0.012 | 0.06 | 0.52 | 0.0114 |  |  | 0 |  | 0.45 |  |  |  | 0.028 |  | 181 | 338 | 34
10 | fCE | 800 | 44.1976 | 0.05 | 0.5 | 1.34 | 0.014 | 0.007 | 31.76 | 21.05 | 0.012 | 0.06 | 0.52 | 0.0114 |  |  | 0 |  | 0.45 |  |  |  | 0.028 |  | 115 | 203 | 72
10 | fCE | 900 | 44.1976 | 0.05 | 0.5 | 1.34 | 0.014 | 0.007 | 31.76 | 21.05 | 0.012 | 0.06 | 0.52 | 0.0114 |  |  | 0 |  | 0.45 |  |  |  | 0.028 |  | 64 | 102 | 100
10 | fCE | 1000 | 44.1976 | 0.05 | 0.5 | 1.34 | 0.014 | 0.007 | 31.76 | 21.05 | 0.012 | 0.06 | 0.52 | 0.0114 |  |  | 0 |  | 0.45 |  |  |  | 0.028 |  | 35 | 58 | 128
10 | fCF | 27 | 44.421 | 0.055 | 0.56 | 1.19 | 0.015 | 0.005 | 32.08 | 20.65 | 0.03 | 0.06 | 0.25 | 0.024 |  |  | 0 |  | 0.29 |  |  |  | 0.37 |  | 226 | 545 | 52
10 | fCF | 100 | 44.421 | 0.055 | 0.56 | 1.19 | 0.015 | 0.005 | 32.08 | 20.65 | 0.03 | 0.06 | 0.25 | 0.024 |  |  | 0 |  | 0.29 |  |  |  | 0.37 |  | 204 | 503 | 50
10 | fCF | 200 | 44.421 | 0.055 | 0.56 | 1.19 | 0.015 | 0.005 | 32.08 | 20.65 | 0.03 | 0.06 | 0.25 | 0.024 |  |  | 0 |  | 0.29 |  |  |  | 0.37 |  | 186 | 480 | 46
10 | fCF | 300 | 44.421 | 0.055 | 0.56 | 1.19 | 0.015 | 0.005 | 32.08 | 20.65 | 0.03 | 0.06 | 0.25 | 0.024 |  |  | 0 |  | 0.29 |  |  |  | 0.37 |  | 159 | 478 | 47
10 | fCF | 400 | 44.421 | 0.055 | 0.56 | 1.19 | 0.015 | 0.005 | 32.08 | 20.65 | 0.03 | 0.06 | 0.25 | 0.024 |  |  | 0 |  | 0.29 |  |  |  | 0.37 |  | 166 | 482 | 49
10 | fCF | 500 | 44.421 | 0.055 | 0.56 | 1.19 | 0.015 | 0.005 | 32.08 | 20.65 | 0.03 | 0.06 | 0.25 | 0.024 |  |  | 0 |  | 0.29 |  |  |  | 0.37 |  | 148 | 477 | 51
10 | fCF | 600 | 44.421 | 0.055 | 0.56 | 1.19 | 0.015 | 0.005 | 32.08 | 20.65 | 0.03 | 0.06 | 0.25 | 0.024 |  |  | 0 |  | 0.29 |  |  |  | 0.37 |  | 143 | 433 | 46
10 | fCF | 700 | 44.421 | 0.055 | 0.56 | 1.19 | 0.015 | 0.005 | 32.08 | 20.65 | 0.03 | 0.06 | 0.25 | 0.024 |  |  | 0 |  | 0.29 |  |  |  | 0.37 |  | 137 | 326 | 48
10 | fCF | 800 | 44.421 | 0.055 | 0.56 | 1.19 | 0.015 | 0.005 | 32.08 | 20.65 | 0.03 | 0.06 | 0.25 | 0.024 |  |  | 0 |  | 0.29 |  |  |  | 0.37 |  | 117 | 194 | 82
10 | fCF | 900 | 44.421 | 0.055 | 0.56 | 1.19 | 0.015 | 0.005 | 32.08 | 20.65 | 0.03 | 0.06 | 0.25 | 0.024 |  |  | 0 |  | 0.29 |  |  |  | 0.37 |  | 70 | 112 | 105
10 | fCF | 1000 | 44.421 | 0.055 | 0.56 | 1.19 | 0.015 | 0.005 | 32.08 | 20.65 | 0.03 | 0.06 | 0.25 | 0.024 |  |  | 0 |  | 0.29 |  |  |  | 0.37 |  | 42 | 68 | 89
10 | fdA | 27 | 41.755 | 0.06 | 0.44 | 0.95 | 0.014 | 0.008 | 34.45 | 20.9 | 0.11 | 0.08 | 0.46 | 0.013 |  |  | 0 |  | 0.43 |  |  |  | 0.33 |  | 235 | 578 | 48
10 | fdA | 100 | 41.755 | 0.06 | 0.44 | 0.95 | 0.014 | 0.008 | 34.45 | 20.9 | 0.11 | 0.08 | 0.46 | 0.013 |  |  | 0 |  | 0.43 |  |  |  | 0.33 |  | 190 | 533 | 49
10 | fdA | 200 | 41.755 | 0.06 | 0.44 | 0.95 | 0.014 | 0.008 | 34.45 | 20.9 | 0.11 | 0.08 | 0.46 | 0.013 |  |  | 0 |  | 0.43 |  |  |  | 0.33 |  | 164 | 504 | 46
10 | fdA | 300 | 41.755 | 0.06 | 0.44 | 0.95 | 0.014 | 0.008 | 34.45 | 20.9 | 0.11 | 0.08 | 0.46 | 0.013 |  |  | 0 |  | 0.43 |  |  |  | 0.33 |  | 150 | 497 | 47
10 | fdA | 400 | 41.755 | 0.06 | 0.44 | 0.95 | 0.014 | 0.008 | 34.45 | 20.9 | 0.11 | 0.08 | 0.46 | 0.013 |  |  | 0 |  | 0.43 |  |  |  | 0.33 |  | 148 | 503 | 49
10 | fdA | 500 | 41.755 | 0.06 | 0.44 | 0.95 | 0.014 | 0.008 | 34.45 | 20.9 | 0.11 | 0.08 | 0.46 | 0.013 |  |  | 0 |  | 0.43 |  |  |  | 0.33 |  | 168 | 502 | 50
10 | fdA | 600 | 41.755 | 0.06 | 0.44 | 0.95 | 0.014 | 0.008 | 34.45 | 20.9 | 0.11 | 0.08 | 0.46 | 0.013 |  |  | 0 |  | 0.43 |  |  |  | 0.33 |  | 140 | 464 | 48
10 | fdA | 700 | 41.755 | 0.06 | 0.44 | 0.95 | 0.014 | 0.008 | 34.45 | 20.9 | 0.11 | 0.08 | 0.46 | 0.013 |  |  | 0 |  | 0.43 |  |  |  | 0.33 |  | 124 | 365 | 53
10 | fdA | 800 | 41.755 | 0.06 | 0.44 | 0.95 | 0.014 | 0.008 | 34.45 | 20.9 | 0.11 | 0.08 | 0.46 | 0.013 |  |  | 0 |  | 0.43 |  |  |  | 0.33 |  | 118 | 212 | 106
10 | fdA | 900 | 41.755 | 0.06 | 0.44 | 0.95 | 0.014 | 0.008 | 34.45 | 20.9 | 0.11 | 0.08 | 0.46 | 0.013 |  |  | 0 |  | 0.43 |  |  |  | 0.33 |  | 72 | 119 | 113
10 | fdA | 1000 | 41.755 | 0.06 | 0.44 | 0.95 | 0.014 | 0.008 | 34.45 | 20.9 | 0.11 | 0.08 | 0.46 | 0.013 |  |  | 0 |  | 0.43 |  |  |  | 0.33 |  | 48 | 73 | 94
10 | fdB | 27 | 44.19 | 0.09 | 0.39 | 1.13 | 0.013 | 0.007 | 31.83 | 20.7 | 0.02 | 0.32 | 0.5 | 0.01 |  |  | 0 |  | 0.48 |  |  |  | 0.32 |  | 260 | 585 | 46
10 | fdB | 100 | 44.19 | 0.09 | 0.39 | 1.13 | 0.013 | 0.007 | 31.83 | 20.7 | 0.02 | 0.32 | 0.5 | 0.01 |  |  | 0 |  | 0.48 |  |  |  | 0.32 |  | 238 | 544 | 46
10 | fdB | 200 | 44.19 | 0.09 | 0.39 | 1.13 | 0.013 | 0.007 | 31.83 | 20.7 | 0.02 | 0.32 | 0.5 | 0.01 |  |  | 0 |  | 0.48 |  |  |  | 0.32 |  | 211 | 521 | 41
10 | fdB | 300 | 44.19 | 0.09 | 0.39 | 1.13 | 0.013 | 0.007 | 31.83 | 20.7 | 0.02 | 0.32 | 0.5 | 0.01 |  |  | 0 |  | 0.48 |  |  |  | 0.32 |  | 194 | 516 | 45
10 | fdB | 400 | 44.19 | 0.09 | 0.39 | 1.13 | 0.013 | 0.007 | 31.83 | 20.7 | 0.02 | 0.32 | 0.5 | 0.01 |  |  | 0 |  | 0.48 |  |  |  | 0.32 |  | 193 | 524 | 47
10 | fdB | 500 | 44.19 | 0.09 | 0.39 | 1.13 | 0.013 | 0.007 | 31.83 | 20.7 | 0.02 | 0.32 | 0.5 | 0.01 |  |  | 0 |  | 0.48 |  |  |  | 0.32 |  | 185 | 516 | 48
10 | fdB | 600 | 44.19 | 0.09 | 0.39 | 1.13 | 0.013 | 0.007 | 31.83 | 20.7 | 0.02 | 0.32 | 0.5 | 0.01 |  |  | 0 |  | 0.48 |  |  |  | 0.32 |  | 174 | 485 | 48
10 | fdB | 700 | 44.19 | 0.09 | 0.39 | 1.13 | 0.013 | 0.007 | 31.83 | 20.7 | 0.02 | 0.32 | 0.5 | 0.01 |  |  | 0 |  | 0.48 |  |  |  | 0.32 |  | 161 | 398 | 43
10 | fdB | 800 | 44.19 | 0.09 | 0.39 | 1.13 | 0.013 | 0.007 | 31.83 | 20.7 | 0.02 | 0.32 | 0.5 | 0.01 |  |  | 0 |  | 0.48 |  |  |  | 0.32 |  | 137 | 218 | 81
10 | fdB | 900 | 44.19 | 0.09 | 0.39 | 1.13 | 0.013 | 0.007 | 31.83 | 20.7 | 0.02 | 0.32 | 0.5 | 0.01 |  |  | 0 |  | 0.48 |  |  |  | 0.32 |  | 91 | 130 | 74
10 | fdB | 1000 | 44.19 | 0.09 | 0.39 | 1.13 | 0.013 | 0.007 | 31.83 | 20.7 | 0.02 | 0.32 | 0.5 | 0.01 |  |  | 0 |  | 0.48 |  |  |  | 0.32 |  | 62 | 83 | 82
10 | fdC | 27 | 43.626 | 0.07 | 0.47 | 0.94 | 0.013 | 0.009 | 33.09 | 20.35 | 0.1 | 0.1 | 0.45 | 0.012 |  |  | 0 |  | 0.45 |  |  |  | 0.32 |  | 233 | 572 | 49
10 | fdC | 100 | 43.626 | 0.07 | 0.47 | 0.94 | 0.013 | 0.009 | 33.09 | 20.35 | 0.1 | 0.1 | 0.45 | 0.012 |  |  | 0 |  | 0.45 |  |  |  | 0.32 |  | 213 | 528 | 47
10 | fdC | 200 | 43.626 | 0.07 | 0.47 | 0.94 | 0.013 | 0.009 | 33.09 | 20.35 | 0.1 | 0.1 | 0.45 | 0.012 |  |  | 0 |  | 0.45 |  |  |  | 0.32 |  | 190 | 505 | 44
10 | fdC | 300 | 43.626 | 0.07 | 0.47 | 0.94 | 0.013 | 0.009 | 33.09 | 20.35 | 0.1 | 0.1 | 0.45 | 0.012 |  |  | 0 |  | 0.45 |  |  |  | 0.32 |  | 176 | 502 | 45
10 | fdC | 400 | 43.626 | 0.07 | 0.47 | 0.94 | 0.013 | 0.009 | 33.09 | 20.35 | 0.1 | 0.1 | 0.45 | 0.012 |  |  | 0 |  | 0.45 |  |  |  | 0.32 |  | 152 | 502 | 50
10 | fdC | 500 | 43.626 | 0.07 | 0.47 | 0.94 | 0.013 | 0.009 | 33.09 | 20.35 | 0.1 | 0.1 | 0.45 | 0.012 |  |  | 0 |  | 0.45 |  |  |  | 0.32 |  | 151 | 494 | 49
10 | fdC | 600 | 43.626 | 0.07 | 0.47 | 0.94 | 0.013 | 0.009 | 33.09 | 20.35 | 0.1 | 0.1 | 0.45 | 0.012 |  |  | 0 |  | 0.45 |  |  |  | 0.32 |  | 157 | 464 | 48
10 | fdC | 700 | 43.626 | 0.07 | 0.47 | 0.94 | 0.013 | 0.009 | 33.09 | 20.35 | 0.1 | 0.1 | 0.45 | 0.012 |  |  | 0 |  | 0.45 |  |  |  | 0.32 |  | 130 | 360 | 42
10 | fdC | 800 | 43.626 | 0.07 | 0.47 | 0.94 | 0.013 | 0.009 | 33.09 | 20.35 | 0.1 | 0.1 | 0.45 | 0.012 |  |  | 0 |  | 0.45 |  |  |  | 0.32 |  | 114 | 211 | 98
10 | fdC | 900 | 43.626 | 0.07 | 0.47 | 0.94 | 0.013 | 0.009 | 33.09 | 20.35 | 0.1 | 0.1 | 0.45 | 0.012 |  |  | 0 |  | 0.45 |  |  |  | 0.32 |  | 71 | 119 | 106
10 | fdC | 1000 | 43.626 | 0.07 | 0.47 | 0.94 | 0.013 | 0.009 | 33.09 | 20.35 | 0.1 | 0.1 | 0.45 | 0.012 |  |  | 0 |  | 0.45 |  |  |  | 0.32 |  | 47 | 71 | 99
10 | fdD | 27 | 44.623 | 0.07 | 0.46 | 0.92 | 0.014 | 0.006 | 32.37 | 20.19 | 0.09 | 0.08 | 0.44 | 0.017 |  |  | 0 |  | 0.45 |  |  |  | 0.27 |  | 226 | 583 | 46
10 | fdD | 100 | 44.623 | 0.07 | 0.46 | 0.92 | 0.014 | 0.006 | 32.37 | 20.19 | 0.09 | 0.08 | 0.44 | 0.017 |  |  | 0 |  | 0.45 |  |  |  | 0.27 |  | 202 | 537 | 45
10 | fdD | 200 | 44.623 | 0.07 | 0.46 | 0.92 | 0.014 | 0.006 | 32.37 | 20.19 | 0.09 | 0.08 | 0.44 | 0.017 |  |  | 0 |  | 0.45 |  |  |  | 0.27 |  | 181 | 509 | 41
10 | fdD | 300 | 44.623 | 0.07 | 0.46 | 0.92 | 0.014 | 0.006 | 32.37 | 20.19 | 0.09 | 0.08 | 0.44 | 0.017 |  |  | 0 |  | 0.45 |  |  |  | 0.27 |  | 162 | 510 | 44
10 | fdD | 400 | 44.623 | 0.07 | 0.46 | 0.92 | 0.014 | 0.006 | 32.37 | 20.19 | 0.09 | 0.08 | 0.44 | 0.017 |  |  | 0 |  | 0.45 |  |  |  | 0.27 |  | 153 | 508 | 44
10 | fdD | 500 | 44.623 | 0.07 | 0.46 | 0.92 | 0.014 | 0.006 | 32.37 | 20.19 | 0.09 | 0.08 | 0.44 | 0.017 |  |  | 0 |  | 0.45 |  |  |  | 0.27 |  | 142 | 512 | 45
10 | fdD | 600 | 44.623 | 0.07 | 0.46 | 0.92 | 0.014 | 0.006 | 32.37 | 20.19 | 0.09 | 0.08 | 0.44 | 0.017 |  |  | 0 |  | 0.45 |  |  |  | 0.27 |  | 135 | 468 | 42
10 | fdD | 700 | 44.623 | 0.07 | 0.46 | 0.92 | 0.014 | 0.006 | 32.37 | 20.19 | 0.09 | 0.08 | 0.44 | 0.017 |  |  | 0 |  | 0.45 |  |  |  | 0.27 |  | 140 | 358 | 44
10 | fdD | 800 | 44.623 | 0.07 | 0.46 | 0.92 | 0.014 | 0.006 | 32.37 | 20.19 | 0.09 | 0.08 | 0.44 | 0.017 |  |  | 0 |  | 0.45 |  |  |  | 0.27 |  | 124 | 208 | 97
10 | fdD | 900 | 44.623 | 0.07 | 0.46 | 0.92 | 0.014 | 0.006 | 32.37 | 20.19 | 0.09 | 0.08 | 0.44 | 0.017 |  |  | 0 |  | 0.45 |  |  |  | 0.27 |  | 74 | 122 | 111
10 | fdD | 1000 | 44.623 | 0.07 | 0.46 | 0.92 | 0.014 | 0.006 | 32.37 | 20.19 | 0.09 | 0.08 | 0.44 | 0.017 |  |  | 0 |  | 0.45 |  |  |  | 0.27 |  | 47 | 72 | 98
10 | fdE | 27 | 44.441 | 0.07 | 0.53 | 1.06 | 0.014 | 0.005 | 31.86 | 20.3 | 0.04 | 0.34 | 0.52 | 0.01 |  |  | 0 |  | 0.49 |  |  |  | 0.32 |  | 221 | 561 | 48
10 | fdE | 100 | 44.441 | 0.07 | 0.53 | 1.06 | 0.014 | 0.005 | 31.86 | 20.3 | 0.04 | 0.34 | 0.52 | 0.01 |  |  | 0 |  | 0.49 |  |  |  | 0.32 |  | 192 | 522 | 48
10 | fdE | 200 | 44.441 | 0.07 | 0.53 | 1.06 | 0.014 | 0.005 | 31.86 | 20.3 | 0.04 | 0.34 | 0.52 | 0.01 |  |  | 0 |  | 0.49 |  |  |  | 0.32 |  | 170 | 495 | 44
10 | fdE | 300 | 44.441 | 0.07 | 0.53 | 1.06 | 0.014 | 0.005 | 31.86 | 20.3 | 0.04 | 0.34 | 0.52 | 0.01 |  |  | 0 |  | 0.49 |  |  |  | 0.32 |  | 162 | 501 | 46
10 | fdE | 400 | 44.441 | 0.07 | 0.53 | 1.06 | 0.014 | 0.005 | 31.86 | 20.3 | 0.04 | 0.34 | 0.52 | 0.01 |  |  | 0 |  | 0.49 |  |  |  | 0.32 |  | 253 | 503 | 49
10 | fdE | 500 | 44.441 | 0.07 | 0.53 | 1.06 | 0.014 | 0.005 | 31.86 | 20.3 | 0.04 | 0.34 | 0.52 | 0.01 |  |  | 0 |  | 0.49 |  |  |  | 0.32 |  | 142 | 495 | 52
10 | fdE | 600 | 44.441 | 0.07 | 0.53 | 1.06 | 0.014 | 0.005 | 31.86 | 20.3 | 0.04 | 0.34 | 0.52 | 0.01 |  |  | 0 |  | 0.49 |  |  |  | 0.32 |  | 135 | 455 | 49
10 | fdE | 700 | 44.441 | 0.07 | 0.53 | 1.06 | 0.014 | 0.005 | 31.86 | 20.3 | 0.04 | 0.34 | 0.52 | 0.01 |  |  | 0 |  | 0.49 |  |  |  | 0.32 |  | 140 | 367 | 42
10 | fdE | 800 | 44.441 | 0.07 | 0.53 | 1.06 | 0.014 | 0.005 | 31.86 | 20.3 | 0.04 | 0.34 | 0.52 | 0.01 |  |  | 0 |  | 0.49 |  |  |  | 0.32 |  | 124 | 208 | 83
10 | fdE | 900 | 44.441 | 0.07 | 0.53 | 1.06 | 0.014 | 0.005 | 31.86 | 20.3 | 0.04 | 0.34 | 0.52 | 0.01 |  |  | 0 |  | 0.49 |  |  |  | 0.32 |  | 74 | 116 | 82
10 | fdE | 1000 | 44.441 | 0.07 | 0.53 | 1.06 | 0.014 | 0.005 | 31.86 | 20.3 | 0.04 | 0.34 | 0.52 | 0.01 |  |  | 0 |  | 0.49 |  |  |  | 0.32 |  | 47 | 69 | 87
10 | fdF | 27 | 44.403 | 0.1 | 0.5 | 1.16 | 0.017 | 0.01 | 31.83 | 20.24 | 0.09 | 0.31 | 0.5 | 0.01 |  |  | 0 |  | 0.46 |  |  |  | 0.37 |  | 260 | 580 | 48
10 | fdF | 100 | 44.403 | 0.1 | 0.5 | 1.16 | 0.017 | 0.01 | 31.83 | 20.24 | 0.09 | 0.31 | 0.5 | 0.01 |  |  | 0 |  | 0.46 |  |  |  | 0.37 |  | 238 | 543 | 45
10 | fdF | 200 | 44.403 | 0.1 | 0.5 | 1.16 | 0.017 | 0.01 | 31.83 | 20.24 | 0.09 | 0.31 | 0.5 | 0.01 |  |  | 0 |  | 0.46 |  |  |  | 0.37 |  | 212 | 517 | 44
10 | fdF | 300 | 44.403 | 0.1 | 0.5 | 1.16 | 0.017 | 0.01 | 31.83 | 20.24 | 0.09 | 0.31 | 0.5 | 0.01 |  |  | 0 |  | 0.46 |  |  |  | 0.37 |  | 200 | 515 | 44
10 | fdF | 400 | 44.403 | 0.1 | 0.5 | 1.16 | 0.017 | 0.01 | 31.83 | 20.24 | 0.09 | 0.31 | 0.5 | 0.01 |  |  | 0 |  | 0.46 |  |  |  | 0.37 |  | 198 | 521 | 47
10 | fdF | 500 | 44.403 | 0.1 | 0.5 | 1.16 | 0.017 | 0.01 | 31.83 | 20.24 | 0.09 | 0.31 | 0.5 | 0.01 |  |  | 0 |  | 0.46 |  |  |  | 0.37 |  | 185 | 516 | 49
10 | fdF | 600 | 44.403 | 0.1 | 0.5 | 1.16 | 0.017 | 0.01 | 31.83 | 20.24 | 0.09 | 0.31 | 0.5 | 0.01 |  |  | 0 |  | 0.46 |  |  |  | 0.37 |  | 178 | 486 | 47
10 | fdF | 700 | 44.403 | 0.1 | 0.5 | 1.16 | 0.017 | 0.01 | 31.83 | 20.24 | 0.09 | 0.31 | 0.5 | 0.01 |  |  | 0 |  | 0.46 |  |  |  | 0.37 |  | 168 | 399 | 37
10 | fdF | 800 | 44.403 | 0.1 | 0.5 | 1.16 | 0.017 | 0.01 | 31.83 | 20.24 | 0.09 | 0.31 | 0.5 | 0.01 |  |  | 0 |  | 0.46 |  |  |  | 0.37 |  | 139 | 219 | 66
10 | fdF | 900 | 44.403 | 0.1 | 0.5 | 1.16 | 0.017 | 0.01 | 31.83 | 20.24 | 0.09 | 0.31 | 0.5 | 0.01 |  |  | 0 |  | 0.46 |  |  |  | 0.37 |  | 88 | 126 | 80
10 | fdF | 1000 | 44.403 | 0.1 | 0.5 | 1.16 | 0.017 | 0.01 | 31.83 | 20.24 | 0.09 | 0.31 | 0.5 | 0.01 |  |  | 0 |  | 0.46 |  |  |  | 0.37 |  | 62 | 80 | 73
8 | TdA | 27 | 57.752 | 0.32 | 1.2 | 0.98 | 0.016 | 0.026 | 13.44 | 25.6 | 0.15 | 0.09 | 0.008 | 0.152 |  | 0.0045 | 0.0045 |  | 0.007 |  |  |  | 0.25 |  |  | 560 | 6
8 | TdA | 100 | 57.752 | 0.32 | 1.2 | 0.98 | 0.016 | 0.026 | 13.44 | 25.6 | 0.15 | 0.09 | 0.008 | 0.152 |  | 0.0045 | 0.0045 |  | 0.007 |  |  |  | 0.25 |  | 244 | 480 | 9
8 | TdA | 300 | 57.752 | 0.32 | 1.2 | 0.98 | 0.016 | 0.026 | 13.44 | 25.6 | 0.15 | 0.09 | 0.008 | 0.152 |  | 0.0045 | 0.0045 |  | 0.007 |  |  |  | 0.25 |  | 179 | 358 | 17
8 | TdA | 500 | 57.752 | 0.32 | 1.2 | 0.98 | 0.016 | 0.026 | 13.44 | 25.6 | 0.15 | 0.09 | 0.008 | 0.152 |  | 0.0045 | 0.0045 |  | 0.007 |  |  |  | 0.25 |  | 181 | 403 | 15
8 | TdA | 600 | 57.752 | 0.32 | 1.2 | 0.98 | 0.016 | 0.026 | 13.44 | 25.6 | 0.15 | 0.09 | 0.008 | 0.152 |  | 0.0045 | 0.0045 |  | 0.007 |  |  |  | 0.25 |  | 178 | 364 | 18
8 | TdA | 700 | 57.752 | 0.32 | 1.2 | 0.98 | 0.016 | 0.026 | 13.44 | 25.6 | 0.15 | 0.09 | 0.008 | 0.152 |  | 0.0045 | 0.0045 |  | 0.007 |  |  |  | 0.25 |  | 171 | 380 | 17
8 | TdA | 800 | 57.752 | 0.32 | 1.2 | 0.98 | 0.016 | 0.026 | 13.44 | 25.6 | 0.15 | 0.09 | 0.008 | 0.152 |  | 0.0045 | 0.0045 |  | 0.007 |  |  |  | 0.25 |  | 168 | 269 | 17
8 | TdA | 900 | 57.752 | 0.32 | 1.2 | 0.98 | 0.016 | 0.026 | 13.44 | 25.6 | 0.15 | 0.09 | 0.008 | 0.152 |  | 0.0045 | 0.0045 |  | 0.007 |  |  |  | 0.25 |  | 106 | 172 | 20
8 | TdB | 27 | 59.701 | 0.34 | 1.21 | 0.79 | 0.015 | 0.011 | 12.06 | 25.46 | 0.02 | 0.03 | 0.005 | 0.098 |  | 0.01 | 0.01 |  | 0.02 |  |  |  | 0.22 |  | 270 | 530 | 22
8 | TdB | 100 | 59.701 | 0.34 | 1.21 | 0.79 | 0.015 | 0.011 | 12.06 | 25.46 | 0.02 | 0.03 | 0.005 | 0.098 |  | 0.01 | 0.01 |  | 0.02 |  |  |  | 0.22 |  | 207 | 437 | 21
8 | TdB | 300 | 59.701 | 0.34 | 1.21 | 0.79 | 0.015 | 0.011 | 12.06 | 25.46 | 0.02 | 0.03 | 0.005 | 0.098 |  | 0.01 | 0.01 |  | 0.02 |  |  |  | 0.22 |  | 173 | 419 | 27
8 | TdB | 500 | 59.701 | 0.34 | 1.21 | 0.79 | 0.015 | 0.011 | 12.06 | 25.46 | 0.02 | 0.03 | 0.005 | 0.098 |  | 0.01 | 0.01 |  | 0.02 |  |  |  | 0.22 |  | 159 | 402 | 24
8 | TdB | 600 | 59.701 | 0.34 | 1.21 | 0.79 | 0.015 | 0.011 | 12.06 | 25.46 | 0.02 | 0.03 | 0.005 | 0.098 |  | 0.01 | 0.01 |  | 0.02 |  |  |  | 0.22 |  | 153 | 389 | 25
8 | TdB | 700 | 59.701 | 0.34 | 1.21 | 0.79 | 0.015 | 0.011 | 12.06 | 25.46 | 0.02 | 0.03 | 0.005 | 0.098 |  | 0.01 | 0.01 |  | 0.02 |  |  |  | 0.22 |  | 140 | 317 | 23
8 | TdB | 800 | 59.701 | 0.34 | 1.21 | 0.79 | 0.015 | 0.011 | 12.06 | 25.46 | 0.02 | 0.03 | 0.005 | 0.098 |  | 0.01 | 0.01 |  | 0.02 |  |  |  | 0.22 |  | 144 | 221 | 22
8 | TdB | 900 | 59.701 | 0.34 | 1.21 | 0.79 | 0.015 | 0.011 | 12.06 | 25.46 | 0.02 | 0.03 | 0.005 | 0.098 |  | 0.01 | 0.01 |  | 0.02 |  |  |  | 0.22 |  | 81 | 129 | 27
8 | TdC | 27 | 59.55 | 0.41 | 1.21 | 1.37 | 0.016 | 0.016 | 12.15 | 24.85 | 0.02 | 0.01 | 0.04 | 0.038 |  |  | 0 |  | 0 |  |  |  | 0.32 |  | 230 | 510 | 18
8 | TdC | 100 | 59.55 | 0.41 | 1.21 | 1.37 | 0.016 | 0.016 | 12.15 | 24.85 | 0.02 | 0.01 | 0.04 | 0.038 |  |  | 0 |  | 0 |  |  |  | 0.32 |  | 189 | 463 | 26
8 | TdC | 300 | 59.55 | 0.41 | 1.21 | 1.37 | 0.016 | 0.016 | 12.15 | 24.85 | 0.02 | 0.01 | 0.04 | 0.038 |  |  | 0 |  | 0 |  |  |  | 0.32 |  | 158 | 438 | 30
8 | TdC | 500 | 59.55 | 0.41 | 1.21 | 1.37 | 0.016 | 0.016 | 12.15 | 24.85 | 0.02 | 0.01 | 0.04 | 0.038 |  |  | 0 |  | 0 |  |  |  | 0.32 |  | 136 | 421 | 30
8 | TdC | 600 | 59.55 | 0.41 | 1.21 | 1.37 | 0.016 | 0.016 | 12.15 | 24.85 | 0.02 | 0.01 | 0.04 | 0.038 |  |  | 0 |  | 0 |  |  |  | 0.32 |  | 129 | 372 | 25
8 | TdC | 700 | 59.55 | 0.41 | 1.21 | 1.37 | 0.016 | 0.016 | 12.15 | 24.85 | 0.02 | 0.01 | 0.04 | 0.038 |  |  | 0 |  | 0 |  |  |  | 0.32 |  | 142 | 328 | 28
8 | TdC | 800 | 59.55 | 0.41 | 1.21 | 1.37 | 0.016 | 0.016 | 12.15 | 24.85 | 0.02 | 0.01 | 0.04 | 0.038 |  |  | 0 |  | 0 |  |  |  | 0.32 |  | 122 | 183 | 43
8 | TdC | 900 | 59.55 | 0.41 | 1.21 | 1.37 | 0.016 | 0.016 | 12.15 | 24.85 | 0.02 | 0.01 | 0.04 | 0.038 |  |  | 0 |  | 0 |  |  |  | 0.32 |  | 73 | 119 | 45
8 | TdD | 27 | 57.853 | 0.34 | 1.08 | 1.28 | 0.017 | 0.014 | 13.04 | 25.72 | 0.11 | 0.16 | 0.013 | 0.113 |  |  | 0 |  | 0.03 |  |  |  | 0.23 |  |  | 620 | 8
8 | TdD | 100 | 57.853 | 0.34 | 1.08 | 1.28 | 0.017 | 0.014 | 13.04 | 25.72 | 0.11 | 0.16 | 0.013 | 0.113 |  |  | 0 |  | 0.03 |  |  |  | 0.23 |  | 202 | 353 | 10
8 | TdD | 300 | 57.853 | 0.34 | 1.08 | 1.28 | 0.017 | 0.014 | 13.04 | 25.72 | 0.11 | 0.16 | 0.013 | 0.113 |  |  | 0 |  | 0.03 |  |  |  | 0.23 |  | 180 | 316 | 13
8 | TdD | 500 | 57.853 | 0.34 | 1.08 | 1.28 | 0.017 | 0.014 | 13.04 | 25.72 | 0.11 | 0.16 | 0.013 | 0.113 |  |  | 0 |  | 0.03 |  |  |  | 0.23 |  | 154 | 275 | 14
8 | TdD | 600 | 57.853 | 0.34 | 1.08 | 1.28 | 0.017 | 0.014 | 13.04 | 25.72 | 0.11 | 0.16 | 0.013 | 0.113 |  |  | 0 |  | 0.03 |  |  |  | 0.23 |  | 155 | 313 | 14
8 | TdD | 700 | 57.853 | 0.34 | 1.08 | 1.28 | 0.017 | 0.014 | 13.04 | 25.72 | 0.11 | 0.16 | 0.013 | 0.113 |  |  | 0 |  | 0.03 |  |  |  | 0.23 |  | 146 | 290 | 14
8 | TdD | 800 | 57.853 | 0.34 | 1.08 | 1.28 | 0.017 | 0.014 | 13.04 | 25.72 | 0.11 | 0.16 | 0.013 | 0.113 |  |  | 0 |  | 0.03 |  |  |  | 0.23 |  | 143 | 230 | 20
8 | TdD | 900 | 57.853 | 0.34 | 1.08 | 1.28 | 0.017 | 0.014 | 13.04 | 25.72 | 0.11 | 0.16 | 0.013 | 0.113 |  |  | 0 |  | 0.03 |  |  |  | 0.23 |  | 89 | 137 | 41
8 | TdE | 27 | 60.185 | 0.34 | 1.34 | 1.18 | 0.02 | 0.013 | 11.87 | 24.49 | 0.027 | 0.049 | 0.038 | 0.119 |  | 0.001 | 0.001 |  | 0.017 |  |  |  | 0.31 |  |  | 670 | 9
8 | TdE | 100 | 60.185 | 0.34 | 1.34 | 1.18 | 0.02 | 0.013 | 11.87 | 24.49 | 0.027 | 0.049 | 0.038 | 0.119 |  | 0.001 | 0.001 |  | 0.017 |  |  |  | 0.31 |  | 212 | 459 | 16
8 | TdE | 300 | 60.185 | 0.34 | 1.34 | 1.18 | 0.02 | 0.013 | 11.87 | 24.49 | 0.027 | 0.049 | 0.038 | 0.119 |  | 0.001 | 0.001 |  | 0.017 |  |  |  | 0.31 |  | 176 | 335 | 13
8 | TdE | 500 | 60.185 | 0.34 | 1.34 | 1.18 | 0.02 | 0.013 | 11.87 | 24.49 | 0.027 | 0.049 | 0.038 | 0.119 |  | 0.001 | 0.001 |  | 0.017 |  |  |  | 0.31 |  | 176 | 363 | 12
8 | TdE | 600 | 60.185 | 0.34 | 1.34 | 1.18 | 0.02 | 0.013 | 11.87 | 24.49 | 0.027 | 0.049 | 0.038 | 0.119 |  | 0.001 | 0.001 |  | 0.017 |  |  |  | 0.31 |  | 150 | 350 | 15
8 | TdE | 700 | 60.185 | 0.34 | 1.34 | 1.18 | 0.02 | 0.013 | 11.87 | 24.49 | 0.027 | 0.049 | 0.038 | 0.119 |  | 0.001 | 0.001 |  | 0.017 |  |  |  | 0.31 |  | 144 | 308 | 14
8 | TdE | 800 | 60.185 | 0.34 | 1.34 | 1.18 | 0.02 | 0.013 | 11.87 | 24.49 | 0.027 | 0.049 | 0.038 | 0.119 |  | 0.001 | 0.001 |  | 0.017 |  |  |  | 0.31 |  | 126 | 220 | 15
8 | TdE | 900 | 60.185 | 0.34 | 1.34 | 1.18 | 0.02 | 0.013 | 11.87 | 24.49 | 0.027 | 0.049 | 0.038 | 0.119 |  | 0.001 | 0.001 |  | 0.017 |  |  |  | 0.31 |  | 82 | 143 | 26
11 | TAA | 27 | 51.5394 | 0.43 | 1.03 | 1.09 | 0.012 | 0.018 | 20.33 | 24.98 | 0.32 | 0.011 | 0.079 | 0.053 |  |  | 0 |  | 0.06 | 0.0006 |  |  | 0.047 |  | 250 | 610 | 32
11 | TAA | 100 | 51.5394 | 0.43 | 1.03 | 1.09 | 0.012 | 0.018 | 20.33 | 24.98 | 0.32 | 0.011 | 0.079 | 0.053 |  |  | 0 |  | 0.06 | 0.0006 |  |  | 0.047 |  | 211 | 562 | 33
11 | TAA | 200 | 51.5394 | 0.43 | 1.03 | 1.09 | 0.012 | 0.018 | 20.33 | 24.98 | 0.32 | 0.011 | 0.079 | 0.053 |  |  | 0 |  | 0.06 | 0.0006 |  |  | 0.047 |  | 187 | 533 | 36
11 | TAA | 300 | 51.5394 | 0.43 | 1.03 | 1.09 | 0.012 | 0.018 | 20.33 | 24.98 | 0.32 | 0.011 | 0.079 | 0.053 |  |  | 0 |  | 0.06 | 0.0006 |  |  | 0.047 |  | 189 | 429 | 35
11 | TAA | 400 | 51.5394 | 0.43 | 1.03 | 1.09 | 0.012 | 0.018 | 20.33 | 24.98 | 0.32 | 0.011 | 0.079 | 0.053 |  |  | 0 |  | 0.06 | 0.0006 |  |  | 0.047 |  | 178 | 529 | 35
11 | TAA | 500 | 51.5394 | 0.43 | 1.03 | 1.09 | 0.012 | 0.018 | 20.33 | 24.98 | 0.32 | 0.011 | 0.079 | 0.053 |  |  | 0 |  | 0.06 | 0.0006 |  |  | 0.047 |  | 165 | 509 | 37
11 | TAA | 600 | 51.5394 | 0.43 | 1.03 | 1.09 | 0.012 | 0.018 | 20.33 | 24.98 | 0.32 | 0.011 | 0.079 | 0.053 |  |  | 0 |  | 0.06 | 0.0006 |  |  | 0.047 |  | 153 | 466 | 34
11 | TAA | 700 | 51.5394 | 0.43 | 1.03 | 1.09 | 0.012 | 0.018 | 20.33 | 24.98 | 0.32 | 0.011 | 0.079 | 0.053 |  |  | 0 |  | 0.06 | 0.0006 |  |  | 0.047 |  | 154 | 395 | 27
11 | TAA | 750 | 51.5394 | 0.43 | 1.03 | 1.09 | 0.012 | 0.018 | 20.33 | 24.98 | 0.32 | 0.011 | 0.079 | 0.053 |  |  | 0 |  | 0.06 | 0.0006 |  |  | 0.047 |  | 172 | 308 | 25
11 | TAA | 800 | 51.5394 | 0.43 | 1.03 | 1.09 | 0.012 | 0.018 | 20.33 | 24.98 | 0.32 | 0.011 | 0.079 | 0.053 |  |  | 0 |  | 0.06 | 0.0006 |  |  | 0.047 |  | 140 | 242 | 24
11 | TAA | 900 | 51.5394 | 0.43 | 1.03 | 1.09 | 0.012 | 0.018 | 20.33 | 24.98 | 0.32 | 0.011 | 0.079 | 0.053 |  |  | 0 |  | 0.06 | 0.0006 |  |  | 0.047 |  | 94 | 148 | 41
11 | TAA | 1000 | 51.5394 | 0.43 | 1.03 | 1.09 | 0.012 | 0.018 | 20.33 | 24.98 | 0.32 | 0.011 | 0.079 | 0.053 |  |  | 0 |  | 0.06 | 0.0006 |  |  | 0.047 |  | 63 | 93 | 50
11 | TAB | 27 | 51.4032 | 0.44 | 0.87 | 1.07 | 0.012 | 0.019 | 20.83 | 24.8 | 0.36 | 0.015 | 0.035 | 0.049 |  |  | 0 |  | 0.044 | 0.0008 |  |  | 0.052 |  | 250 | 620 | 35
11 | TAB | 100 | 51.4032 | 0.44 | 0.87 | 1.07 | 0.012 | 0.019 | 20.83 | 24.8 | 0.36 | 0.015 | 0.035 | 0.049 |  |  | 0 |  | 0.044 | 0.0008 |  |  | 0.052 |  | 217 | 575 | 37
11 | TAB | 200 | 51.4032 | 0.44 | 0.87 | 1.07 | 0.012 | 0.019 | 20.83 | 24.8 | 0.36 | 0.015 | 0.035 | 0.049 |  |  | 0 |  | 0.044 | 0.0008 |  |  | 0.052 |  | 187 | 522 | 30
11 | TAB | 300 | 51.4032 | 0.44 | 0.87 | 1.07 | 0.012 | 0.019 | 20.83 | 24.8 | 0.36 | 0.015 | 0.035 | 0.049 |  |  | 0 |  | 0.044 | 0.0008 |  |  | 0.052 |  | 181 | 506 | 29
11 | TAB | 400 | 51.4032 | 0.44 | 0.87 | 1.07 | 0.012 | 0.019 | 20.83 | 24.8 | 0.36 | 0.015 | 0.035 | 0.049 |  |  | 0 |  | 0.044 | 0.0008 |  |  | 0.052 |  | 178 | 531 | 38
11 | TAB | 500 | 51.4032 | 0.44 | 0.87 | 1.07 | 0.012 | 0.019 | 20.83 | 24.8 | 0.36 | 0.015 | 0.035 | 0.049 |  |  | 0 |  | 0.044 | 0.0008 |  |  | 0.052 |  | 162 | 498 | 35
11 | TAB | 600 | 51.4032 | 0.44 | 0.87 | 1.07 | 0.012 | 0.019 | 20.83 | 24.8 | 0.36 | 0.015 | 0.035 | 0.049 |  |  | 0 |  | 0.044 | 0.0008 |  |  | 0.052 |  | 156 | 468 | 34
11 | TAB | 700 | 51.4032 | 0.44 | 0.87 | 1.07 | 0.012 | 0.019 | 20.83 | 24.8 | 0.36 | 0.015 | 0.035 | 0.049 |  |  | 0 |  | 0.044 | 0.0008 |  |  | 0.052 |  | 163 | 392 | 22
11 | TAB | 750 | 51.4032 | 0.44 | 0.87 | 1.07 | 0.012 | 0.019 | 20.83 | 24.8 | 0.36 | 0.015 | 0.035 | 0.049 |  |  | 0 |  | 0.044 | 0.0008 |  |  | 0.052 |  | 165 | 324 | 23
11 | TAB | 800 | 51.4032 | 0.44 | 0.87 | 1.07 | 0.012 | 0.019 | 20.83 | 24.8 | 0.36 | 0.015 | 0.035 | 0.049 |  |  | 0 |  | 0.044 | 0.0008 |  |  | 0.052 |  | 140 | 251 | 30
11 | TAB | 900 | 51.4032 | 0.44 | 0.87 | 1.07 | 0.012 | 0.019 | 20.83 | 24.8 | 0.36 | 0.015 | 0.035 | 0.049 |  |  | 0 |  | 0.044 | 0.0008 |  |  | 0.052 |  | 99 | 158 | 46
11 | TAB | 1000 | 51.4032 | 0.44 | 0.87 | 1.07 | 0.012 | 0.019 | 20.83 | 24.8 | 0.36 | 0.015 | 0.035 | 0.049 |  |  | 0 |  | 0.044 | 0.0008 |  |  | 0.052 |  | 64 | 98 | 35
11 | TAC | 27 | 51.0777 | 0.41 | 0.79 | 0.82 | 0.013 | 0.008 | 21.2 | 25.45 | 0.01 | 0.069 | 0 | 0.09 |  |  | 0 |  | 0.01 | 0.0003 |  |  | 0.052 |  | 285 | 560 | 15
11 | TAC | 100 | 51.0777 | 0.41 | 0.79 | 0.82 | 0.013 | 0.008 | 21.2 | 25.45 | 0.01 | 0.069 | 0 | 0.09 |  |  | 0 |  | 0.01 | 0.0003 |  |  | 0.052 |  | 242 | 513 | 16
11 | TAC | 200 | 51.0777 | 0.41 | 0.79 | 0.82 | 0.013 | 0.008 | 21.2 | 25.45 | 0.01 | 0.069 | 0 | 0.09 |  |  | 0 |  | 0.01 | 0.0003 |  |  | 0.052 |  | 211 | 548 | 27
11 | TAC | 300 | 51.0777 | 0.41 | 0.79 | 0.82 | 0.013 | 0.008 | 21.2 | 25.45 | 0.01 | 0.069 | 0 | 0.09 |  |  | 0 |  | 0.01 | 0.0003 |  |  | 0.052 |  | 210 | 472 | 20
11 | TAC | 400 | 51.0777 | 0.41 | 0.79 | 0.82 | 0.013 | 0.008 | 21.2 | 25.45 | 0.01 | 0.069 | 0 | 0.09 |  |  | 0 |  | 0.01 | 0.0003 |  |  | 0.052 |  | 193 | 468 | 19
11 | TAC | 500 | 51.0777 | 0.41 | 0.79 | 0.82 | 0.013 | 0.008 | 21.2 | 25.45 | 0.01 | 0.069 | 0 | 0.09 |  |  | 0 |  | 0.01 | 0.0003 |  |  | 0.052 |  | 180 | 426 | 18
11 | TAC | 600 | 51.0777 | 0.41 | 0.79 | 0.82 | 0.013 | 0.008 | 21.2 | 25.45 | 0.01 | 0.069 | 0 | 0.09 |  |  | 0 |  | 0.01 | 0.0003 |  |  | 0.052 |  | 172 | 431 | 22
11 | TAC | 700 | 51.0777 | 0.41 | 0.79 | 0.82 | 0.013 | 0.008 | 21.2 | 25.45 | 0.01 | 0.069 | 0 | 0.09 |  |  | 0 |  | 0.01 | 0.0003 |  |  | 0.052 |  | 184 | 391 | 16
11 | TAC | 750 | 51.0777 | 0.41 | 0.79 | 0.82 | 0.013 | 0.008 | 21.2 | 25.45 | 0.01 | 0.069 | 0 | 0.09 |  |  | 0 |  | 0.01 | 0.0003 |  |  | 0.052 |  | 197 | 335 | 8
11 | TAC | 800 | 51.0777 | 0.41 | 0.79 | 0.82 | 0.013 | 0.008 | 21.2 | 25.45 | 0.01 | 0.069 | 0 | 0.09 |  |  | 0 |  | 0.01 | 0.0003 |  |  | 0.052 |  | 174 | 274 | 11
11 | TAC | 900 | 51.0777 | 0.41 | 0.79 | 0.82 | 0.013 | 0.008 | 21.2 | 25.45 | 0.01 | 0.069 | 0 | 0.09 |  |  | 0 |  | 0.01 | 0.0003 |  |  | 0.052 |  | 109 | 177 | 15
11 | TAC | 1000 | 51.0777 | 0.41 | 0.79 | 0.82 | 0.013 | 0.008 | 21.2 | 25.45 | 0.01 | 0.069 | 0 | 0.09 |  |  | 0 |  | 0.01 | 0.0003 |  |  | 0.052 |  | 76 | 116 | 20
11 | TAD | 27 | 51.5147 | 0.43 | 0.92 | 0.92 | 0.016 | 0.005 | 20.9 | 25.1 | 0.01 | 0.058 | 0 | 0.07 |  |  | 0 |  | 0.01 | 0.0003 |  |  | 0.046 |  | 265 | 630 | 28
11 | TAD | 100 | 51.5147 | 0.43 | 0.92 | 0.92 | 0.016 | 0.005 | 20.9 | 25.1 | 0.01 | 0.058 | 0 | 0.07 |  |  | 0 |  | 0.01 | 0.0003 |  |  | 0.046 |  | 240 | 592 | 30
11 | TAD | 200 | 51.5147 | 0.43 | 0.92 | 0.92 | 0.016 | 0.005 | 20.9 | 25.1 | 0.01 | 0.058 | 0 | 0.07 |  |  | 0 |  | 0.01 | 0.0003 |  |  | 0.046 |  | 205 | 534 | 29
11 | TAD | 300 | 51.5147 | 0.43 | 0.92 | 0.92 | 0.016 | 0.005 | 20.9 | 25.1 | 0.01 | 0.058 | 0 | 0.07 |  |  | 0 |  | 0.01 | 0.0003 |  |  | 0.046 |  | 199 | 542 | 33
11 | TAD | 400 | 51.5147 | 0.43 | 0.92 | 0.92 | 0.016 | 0.005 | 20.9 | 25.1 | 0.01 | 0.058 | 0 | 0.07 |  |  | 0 |  | 0.01 | 0.0003 |  |  | 0.046 |  | 290 | 537 | 31
11 | TAD | 500 | 51.5147 | 0.43 | 0.92 | 0.92 | 0.016 | 0.005 | 20.9 | 25.1 | 0.01 | 0.058 | 0 | 0.07 |  |  | 0 |  | 0.01 | 0.0003 |  |  | 0.046 |  | 160 | 512 | 33
11 | TAD | 600 | 51.5147 | 0.43 | 0.92 | 0.92 | 0.016 | 0.005 | 20.9 | 25.1 | 0.01 | 0.058 | 0 | 0.07 |  |  | 0 |  | 0.01 | 0.0003 |  |  | 0.046 |  | 161 | 454 | 29
11 | TAD | 700 | 51.5147 | 0.43 | 0.92 | 0.92 | 0.016 | 0.005 | 20.9 | 25.1 | 0.01 | 0.058 | 0 | 0.07 |  |  | 0 |  | 0.01 | 0.0003 |  |  | 0.046 |  | 178 | 383 | 19
11 | TAD | 750 | 51.5147 | 0.43 | 0.92 | 0.92 | 0.016 | 0.005 | 20.9 | 25.1 | 0.01 | 0.058 | 0 | 0.07 |  |  | 0 |  | 0.01 | 0.0003 |  |  | 0.046 |  | 185 | 332 | 15
11 | TAD | 800 | 51.5147 | 0.43 | 0.92 | 0.92 | 0.016 | 0.005 | 20.9 | 25.1 | 0.01 | 0.058 | 0 | 0.07 |  |  | 0 |  | 0.01 | 0.0003 |  |  | 0.046 |  | 159 | 254 | 19
11 | TAD | 900 | 51.5147 | 0.43 | 0.92 | 0.92 | 0.016 | 0.005 | 20.9 | 25.1 | 0.01 | 0.058 | 0 | 0.07 |  |  | 0 |  | 0.01 | 0.0003 |  |  | 0.046 |  | 102 | 170 | 22
11 | TAD | 1000 | 51.5147 | 0.43 | 0.92 | 0.92 | 0.016 | 0.005 | 20.9 | 25.1 | 0.01 | 0.058 | 0 | 0.07 |  |  | 0 |  | 0.01 | 0.0003 |  |  | 0.046 |  | 69 | 107 | 31
11 | TAE | 27 | 51.1114 | 0.35 | 1.1 | 1.38 | 0.015 |  | 20.74 | 25.18 | 0.03 | 0.015 | 0 | 0.037 |  |  | 0 |  | 0.01 | 0.0006 |  |  | 0.031 |  | 270 | 640 | 29
11 | TAE | 100 | 51.1114 | 0.35 | 1.1 | 1.38 | 0.015 |  | 20.74 | 25.18 | 0.03 | 0.015 | 0 | 0.037 |  |  | 0 |  | 0.01 | 0.0006 |  |  | 0.031 |  | 250 | 595 | 25
11 | TAE | 200 | 51.1114 | 0.35 | 1.1 | 1.38 | 0.015 |  | 20.74 | 25.18 | 0.03 | 0.015 | 0 | 0.037 |  |  | 0 |  | 0.01 | 0.0006 |  |  | 0.031 |  | 207 | 558 | 30
11 | TAE | 300 | 51.1114 | 0.35 | 1.1 | 1.38 | 0.015 |  | 20.74 | 25.18 | 0.03 | 0.015 | 0 | 0.037 |  |  | 0 |  | 0.01 | 0.0006 |  |  | 0.031 |  | 200 | 551 | 31
11 | TAE | 400 | 51.1114 | 0.35 | 1.1 | 1.38 | 0.015 |  | 20.74 | 25.18 | 0.03 | 0.015 | 0 | 0.037 |  |  | 0 |  | 0.01 | 0.0006 |  |  | 0.031 |  | 190 | 545 | 29
11 | TAE | 500 | 51.1114 | 0.35 | 1.1 | 1.38 | 0.015 |  | 20.74 | 25.18 | 0.03 | 0.015 | 0 | 0.037 |  |  | 0 |  | 0.01 | 0.0006 |  |  | 0.031 |  | 171 | 512 | 28
11 | TAE | 600 | 51.1114 | 0.35 | 1.1 | 1.38 | 0.015 |  | 20.74 | 25.18 | 0.03 | 0.015 | 0 | 0.037 |  |  | 0 |  | 0.01 | 0.0006 |  |  | 0.031 |  | 178 | 453 | 23
11 | TAE | 700 | 51.1114 | 0.35 | 1.1 | 1.38 | 0.015 |  | 20.74 | 25.18 | 0.03 | 0.015 | 0 | 0.037 |  |  | 0 |  | 0.01 | 0.0006 |  |  | 0.031 |  | 171 | 374 | 14
11 | TAE | 750 | 51.1114 | 0.35 | 1.1 | 1.38 | 0.015 |  | 20.74 | 25.18 | 0.03 | 0.015 | 0 | 0.037 |  |  | 0 |  | 0.01 | 0.0006 |  |  | 0.031 |  | 199 | 326 | 12
11 | TAE | 800 | 51.1114 | 0.35 | 1.1 | 1.38 | 0.015 |  | 20.74 | 25.18 | 0.03 | 0.015 | 0 | 0.037 |  |  | 0 |  | 0.01 | 0.0006 |  |  | 0.031 |  | 151 | 246 | 14
11 | TAE | 900 | 51.1114 | 0.35 | 1.1 | 1.38 | 0.015 |  | 20.74 | 25.18 | 0.03 | 0.015 | 0 | 0.037 |  |  | 0 |  | 0.01 | 0.0006 |  |  | 0.031 |  | 98 | 164 | 21
11 | TAE | 1000 | 51.1114 | 0.35 | 1.1 | 1.38 | 0.015 |  | 20.74 | 25.18 | 0.03 | 0.015 | 0 | 0.037 |  |  | 0 |  | 0.01 | 0.0006 |  |  | 0.031 |  | 69 | 106 | 32
11 | TAF | 27 | 51.0523 | 0.37 | 1.24 | 1.41 | 0.014 | 0.011 | 20.66 | 25.12 | 0.02 | 0.015 | 0 | 0.034 |  |  | 0 |  | 0.01 | 0.0007 |  |  | 0.043 |  | 270 | 640 | 30
11 | TAF | 100 | 51.0523 | 0.37 | 1.24 | 1.41 | 0.014 | 0.011 | 20.66 | 25.12 | 0.02 | 0.015 | 0 | 0.034 |  |  | 0 |  | 0.01 | 0.0007 |  |  | 0.043 |  | 239 | 606 | 32
11 | TAF | 200 | 51.0523 | 0.37 | 1.24 | 1.41 | 0.014 | 0.011 | 20.66 | 25.12 | 0.02 | 0.015 | 0 | 0.034 |  |  | 0 |  | 0.01 | 0.0007 |  |  | 0.043 |  | 202 | 558 | 28
11 | TAF | 300 | 51.0523 | 0.37 | 1.24 | 1.41 | 0.014 | 0.011 | 20.66 | 25.12 | 0.02 | 0.015 | 0 | 0.034 |  |  | 0 |  | 0.01 | 0.0007 |  |  | 0.043 |  | 200 | 561 | 35
11 | TAF | 400 | 51.0523 | 0.37 | 1.24 | 1.41 | 0.014 | 0.011 | 20.66 | 25.12 | 0.02 | 0.015 | 0 | 0.034 |  |  | 0 |  | 0.01 | 0.0007 |  |  | 0.043 |  | 194 | 556 | 35
11 | TAF | 500 | 51.0523 | 0.37 | 1.24 | 1.41 | 0.014 | 0.011 | 20.66 | 25.12 | 0.02 | 0.015 | 0 | 0.034 |  |  | 0 |  | 0.01 | 0.0007 |  |  | 0.043 |  | 177 | 523 | 31
11 | TAF | 600 | 51.0523 | 0.37 | 1.24 | 1.41 | 0.014 | 0.011 | 20.66 | 25.12 | 0.02 | 0.015 | 0 | 0.034 |  |  | 0 |  | 0.01 | 0.0007 |  |  | 0.043 |  | 164 | 456 | 25
11 | TAF | 700 | 51.0523 | 0.37 | 1.24 | 1.41 | 0.014 | 0.011 | 20.66 | 25.12 | 0.02 | 0.015 | 0 | 0.034 |  |  | 0 |  | 0.01 | 0.0007 |  |  | 0.043 |  | 170 | 362 | 13
11 | TAF | 750 | 51.0523 | 0.37 | 1.24 | 1.41 | 0.014 | 0.011 | 20.66 | 25.12 | 0.02 | 0.015 | 0 | 0.034 |  |  | 0 |  | 0.01 | 0.0007 |  |  | 0.043 |  | 222 | 341 | 16
11 | TAF | 800 | 51.0523 | 0.37 | 1.24 | 1.41 | 0.014 | 0.011 | 20.66 | 25.12 | 0.02 | 0.015 | 0 | 0.034 |  |  | 0 |  | 0.01 | 0.0007 |  |  | 0.043 |  | 156 | 253 | 16
11 | TAF | 900 | 51.0523 | 0.37 | 1.24 | 1.41 | 0.014 | 0.011 | 20.66 | 25.12 | 0.02 | 0.015 | 0 | 0.034 |  |  | 0 |  | 0.01 | 0.0007 |  |  | 0.043 |  | 93 | 160 | 20
11 | TAF | 1000 | 51.0523 | 0.37 | 1.24 | 1.41 | 0.014 | 0.011 | 20.66 | 25.12 | 0.02 | 0.015 | 0 | 0.034 |  |  | 0 |  | 0.01 | 0.0007 |  |  | 0.043 |  | 68 | 104 | 28
11 | TAG | 27 | 50.9301 | 0.36 | 0.92 | 1.02 | 0.016 | 0.013 | 21.42 | 25.21 | 0.03 | 0.053 | 0 | 0.0107 |  |  | 0 |  | 0.01 | 0.0002 |  |  | 0.007 |  | 255 | 550 | 27
11 | TAG | 100 | 50.9301 | 0.36 | 0.92 | 1.02 | 0.016 | 0.013 | 21.42 | 25.21 | 0.03 | 0.053 | 0 | 0.0107 |  |  | 0 |  | 0.01 | 0.0002 |  |  | 0.007 |  | 240 | 522 | 30
11 | TAG | 200 | 50.9301 | 0.36 | 0.92 | 1.02 | 0.016 | 0.013 | 21.42 | 25.21 | 0.03 | 0.053 | 0 | 0.0107 |  |  | 0 |  | 0.01 | 0.0002 |  |  | 0.007 |  | 178 | 447 | 28
11 | TAG | 300 | 50.9301 | 0.36 | 0.92 | 1.02 | 0.016 | 0.013 | 21.42 | 25.21 | 0.03 | 0.053 | 0 | 0.0107 |  |  | 0 |  | 0.01 | 0.0002 |  |  | 0.007 |  | 181 | 459 | 31
11 | TAG | 400 | 50.9301 | 0.36 | 0.92 | 1.02 | 0.016 | 0.013 | 21.42 | 25.21 | 0.03 | 0.053 | 0 | 0.0107 |  |  | 0 |  | 0.01 | 0.0002 |  |  | 0.007 |  | 162 | 448 | 30
11 | TAG | 500 | 50.9301 | 0.36 | 0.92 | 1.02 | 0.016 | 0.013 | 21.42 | 25.21 | 0.03 | 0.053 | 0 | 0.0107 |  |  | 0 |  | 0.01 | 0.0002 |  |  | 0.007 |  | 159 | 413 | 28
11 | TAG | 600 | 50.9301 | 0.36 | 0.92 | 1.02 | 0.016 | 0.013 | 21.42 | 25.21 | 0.03 | 0.053 | 0 | 0.0107 |  |  | 0 |  | 0.01 | 0.0002 |  |  | 0.007 |  | 157 | 377 | 28
11 | TAG | 700 | 50.9301 | 0.36 | 0.92 | 1.02 | 0.016 | 0.013 | 21.42 | 25.21 | 0.03 | 0.053 | 0 | 0.0107 |  |  | 0 |  | 0.01 | 0.0002 |  |  | 0.007 |  | 181 | 336 | 13
11 | TAG | 750 | 50.9301 | 0.36 | 0.92 | 1.02 | 0.016 | 0.013 | 21.42 | 25.21 | 0.03 | 0.053 | 0 | 0.0107 |  |  | 0 |  | 0.01 | 0.0002 |  |  | 0.007 |  | 226 | 327 | 9
11 | TAG | 800 | 50.9301 | 0.36 | 0.92 | 1.02 | 0.016 | 0.013 | 21.42 | 25.21 | 0.03 | 0.053 | 0 | 0.0107 |  |  | 0 |  | 0.01 | 0.0002 |  |  | 0.007 |  | 172 | 254 | 12
11 | TAG | 900 | 50.9301 | 0.36 | 0.92 | 1.02 | 0.016 | 0.013 | 21.42 | 25.21 | 0.03 | 0.053 | 0 | 0.0107 |  |  | 0 |  | 0.01 | 0.0002 |  |  | 0.007 |  | 105 | 157 | 10
11 | TAG | 1000 | 50.9301 | 0.36 | 0.92 | 1.02 | 0.016 | 0.013 | 21.42 | 25.21 | 0.03 | 0.053 | 0 | 0.0107 |  |  | 0 |  | 0.01 | 0.0002 |  |  | 0.007 |  | 67 | 99 | 22
11 | TAH | 27 | 49.6728 | 0.37 | 1.16 | 1.23 | 0.015 | 0.014 | 22.13 | 25.29 | 0.01 | 0.042 | 0 | 0.054 |  |  | 0 |  | 0.01 | 0.0002 |  |  | 0.002 |  | 235 | 510 | 21
11 | TAH | 100 | 49.6728 | 0.37 | 1.16 | 1.23 | 0.015 | 0.014 | 22.13 | 25.29 | 0.01 | 0.042 | 0 | 0.054 |  |  | 0 |  | 0.01 | 0.0002 |  |  | 0.002 |  | 207 | 450 | 21
11 | TAH | 200 | 49.6728 | 0.37 | 1.16 | 1.23 | 0.015 | 0.014 | 22.13 | 25.29 | 0.01 | 0.042 | 0 | 0.054 |  |  | 0 |  | 0.01 | 0.0002 |  |  | 0.002 |  | 173 | 432 | 24
11 | TAH | 300 | 49.6728 | 0.37 | 1.16 | 1.23 | 0.015 | 0.014 | 22.13 | 25.29 | 0.01 | 0.042 | 0 | 0.054 |  |  | 0 |  | 0.01 | 0.0002 |  |  | 0.002 |  | 170 | 438 | 30
11 | TAH | 400 | 49.6728 | 0.37 | 1.16 | 1.23 | 0.015 | 0.014 | 22.13 | 25.29 | 0.01 | 0.042 | 0 | 0.054 |  |  | 0 |  | 0.01 | 0.0002 |  |  | 0.002 |  | 180 | 460 | 32
11 | TAH | 500 | 49.6728 | 0.37 | 1.16 | 1.23 | 0.015 | 0.014 | 22.13 | 25.29 | 0.01 | 0.042 | 0 | 0.054 |  |  | 0 |  | 0.01 | 0.0002 |  |  | 0.002 |  | 156 | 417 | 25
11 | TAH | 600 | 49.6728 | 0.37 | 1.16 | 1.23 | 0.015 | 0.014 | 22.13 | 25.29 | 0.01 | 0.042 | 0 | 0.054 |  |  | 0 |  | 0.01 | 0.0002 |  |  | 0.002 |  | 148 | 341 | 22
11 | TAH | 700 | 49.6728 | 0.37 | 1.16 | 1.23 | 0.015 | 0.014 | 22.13 | 25.29 | 0.01 | 0.042 | 0 | 0.054 |  |  | 0 |  | 0.01 | 0.0002 |  |  | 0.002 |  | 165 | 316 | 16
11 | TAH | 750 | 49.6728 | 0.37 | 1.16 | 1.23 | 0.015 | 0.014 | 22.13 | 25.29 | 0.01 | 0.042 | 0 | 0.054 |  |  | 0 |  | 0.01 | 0.0002 |  |  | 0.002 |  | 185 | 298 | 14
11 | TAH | 800 | 49.6728 | 0.37 | 1.16 | 1.23 | 0.015 | 0.014 | 22.13 | 25.29 | 0.01 | 0.042 | 0 | 0.054 |  |  | 0 |  | 0.01 | 0.0002 |  |  | 0.002 |  | 133 | 226 | 16
11 | TAH | 900 | 49.6728 | 0.37 | 1.16 | 1.23 | 0.015 | 0.014 | 22.13 | 25.29 | 0.01 | 0.042 | 0 | 0.054 |  |  | 0 |  | 0.01 | 0.0002 |  |  | 0.002 |  | 88 | 140 | 17
11 | TAH | 1000 | 49.6728 | 0.37 | 1.16 | 1.23 | 0.015 | 0.014 | 22.13 | 25.29 | 0.01 | 0.042 | 0 | 0.054 |  |  | 0 |  | 0.01 | 0.0002 |  |  | 0.002 |  | 56 | 87 | 26
11 | TAJ | 27 | 51.1943 | 0.38 | 0.82 | 0.75 | 0.014 | 0.024 | 21.82 | 24.8 | 0.08 | 0.022 | 0 | 0.0713 |  |  | 0 |  | 0.01 | 0.0014 |  |  | 0.013 |  | 280 | 630 | 30
11 | TAJ | 100 | 51.1943 | 0.38 | 0.82 | 0.75 | 0.014 | 0.024 | 21.82 | 24.8 | 0.08 | 0.022 | 0 | 0.0713 |  |  | 0 |  | 0.01 | 0.0014 |  |  | 0.013 |  | 231 | 576 | 29
11 | TAJ | 200 | 51.1943 | 0.38 | 0.82 | 0.75 | 0.014 | 0.024 | 21.82 | 24.8 | 0.08 | 0.022 | 0 | 0.0713 |  |  | 0 |  | 0.01 | 0.0014 |  |  | 0.013 |  | 187 | 527 | 33
11 | TAJ | 300 | 51.1943 | 0.38 | 0.82 | 0.75 | 0.014 | 0.024 | 21.82 | 24.8 | 0.08 | 0.022 | 0 | 0.0713 |  |  | 0 |  | 0.01 | 0.0014 |  |  | 0.013 |  | 222 | 540 | 33
11 | TAJ | 400 | 51.1943 | 0.38 | 0.82 | 0.75 | 0.014 | 0.024 | 21.82 | 24.8 | 0.08 | 0.022 | 0 | 0.0713 |  |  | 0 |  | 0.01 | 0.0014 |  |  | 0.013 |  | 201 | 526 | 30
11 | TAJ | 500 | 51.1943 | 0.38 | 0.82 | 0.75 | 0.014 | 0.024 | 21.82 | 24.8 | 0.08 | 0.022 | 0 | 0.0713 |  |  | 0 |  | 0.01 | 0.0014 |  |  | 0.013 |  | 175 | 479 | 27
11 | TAJ | 600 | 51.1943 | 0.38 | 0.82 | 0.75 | 0.014 | 0.024 | 21.82 | 24.8 | 0.08 | 0.022 | 0 | 0.0713 |  |  | 0 |  | 0.01 | 0.0014 |  |  | 0.013 |  | 165 | 418 | 22
11 | TAJ | 700 | 51.1943 | 0.38 | 0.82 | 0.75 | 0.014 | 0.024 | 21.82 | 24.8 | 0.08 | 0.022 | 0 | 0.0713 |  |  | 0 |  | 0.01 | 0.0014 |  |  | 0.013 |  | 188 | 370 | 14
11 | TAJ | 750 | 51.1943 | 0.38 | 0.82 | 0.75 | 0.014 | 0.024 | 21.82 | 24.8 | 0.08 | 0.022 | 0 | 0.0713 |  |  | 0 |  | 0.01 | 0.0014 |  |  | 0.013 |  | 240 | 348 | 10
11 | TAJ | 800 | 51.1943 | 0.38 | 0.82 | 0.75 | 0.014 | 0.024 | 21.82 | 24.8 | 0.08 | 0.022 | 0 | 0.0713 |  |  | 0 |  | 0.01 | 0.0014 |  |  | 0.013 |  | 169 | 262 | 13
11 | TAJ | 900 | 51.1943 | 0.38 | 0.82 | 0.75 | 0.014 | 0.024 | 21.82 | 24.8 | 0.08 | 0.022 | 0 | 0.0713 |  |  | 0 |  | 0.01 | 0.0014 |  |  | 0.013 |  | 108 | 166 | 17
11 | TAJ | 1000 | 51.1943 | 0.38 | 0.82 | 0.75 | 0.014 | 0.024 | 21.82 | 24.8 | 0.08 | 0.022 | 0 | 0.0713 |  |  | 0 |  | 0.01 | 0.0014 |  |  | 0.013 |  | 71 | 107 | 19
11 | TAL | 27 | 51.852 | 0.4 | 0.87 | 0.84 | 0.014 | 0.017 | 21.8 | 24 | 0.08 | 0.056 | 0 | 0.0429 |  |  | 0 |  | 0.01 | 0.0011 |  |  | 0.017 |  | 275 | 590 | 27
11 | TAL | 100 | 51.852 | 0.4 | 0.87 | 0.84 | 0.014 | 0.017 | 21.8 | 24 | 0.08 | 0.056 | 0 | 0.0429 |  |  | 0 |  | 0.01 | 0.0011 |  |  | 0.017 |  | 282 | 540 | 22
11 | TAL | 200 | 51.852 | 0.4 | 0.87 | 0.84 | 0.014 | 0.017 | 21.8 | 24 | 0.08 | 0.056 | 0 | 0.0429 |  |  | 0 |  | 0.01 | 0.0011 |  |  | 0.017 |  | 220 | 498 | 25
11 | TAL | 300 | 51.852 | 0.4 | 0.87 | 0.84 | 0.014 | 0.017 | 21.8 | 24 | 0.08 | 0.056 | 0 | 0.0429 |  |  | 0 |  | 0.01 | 0.0011 |  |  | 0.017 |  | 198 | 484 | 26
11 | TAL | 400 | 51.852 | 0.4 | 0.87 | 0.84 | 0.014 | 0.017 | 21.8 | 24 | 0.08 | 0.056 | 0 | 0.0429 |  |  | 0 |  | 0.01 | 0.0011 |  |  | 0.017 |  | 194 | 495 | 30
11 | TAL | 500 | 51.852 | 0.4 | 0.87 | 0.84 | 0.014 | 0.017 | 21.8 | 24 | 0.08 | 0.056 | 0 | 0.0429 |  |  | 0 |  | 0.01 | 0.0011 |  |  | 0.017 |  | 181 | 484 | 28
11 | TAL | 600 | 51.852 | 0.4 | 0.87 | 0.84 | 0.014 | 0.017 | 21.8 | 24 | 0.08 | 0.056 | 0 | 0.0429 |  |  | 0 |  | 0.01 | 0.0011 |  |  | 0.017 |  | 166 | 406 | 22
11 | TAL | 700 | 51.852 | 0.4 | 0.87 | 0.84 | 0.014 | 0.017 | 21.8 | 24 | 0.08 | 0.056 | 0 | 0.0429 |  |  | 0 |  | 0.01 | 0.0011 |  |  | 0.017 |  | 186 | 369 | 16
11 | TAL | 750 | 51.852 | 0.4 | 0.87 | 0.84 | 0.014 | 0.017 | 21.8 | 24 | 0.08 | 0.056 | 0 | 0.0429 |  |  | 0 |  | 0.01 | 0.0011 |  |  | 0.017 |  | 215 | 329 | 11
11 | TAL | 800 | 51.852 | 0.4 | 0.87 | 0.84 | 0.014 | 0.017 | 21.8 | 24 | 0.08 | 0.056 | 0 | 0.0429 |  |  | 0 |  | 0.01 | 0.0011 |  |  | 0.017 |  | 168 | 253 | 20
11 | TAL | 900 | 51.852 | 0.4 | 0.87 | 0.84 | 0.014 | 0.017 | 21.8 | 24 | 0.08 | 0.056 | 0 | 0.0429 |  |  | 0 |  | 0.01 | 0.0011 |  |  | 0.017 |  | 101 | 154 | 16
11 | TAL | 1000 | 51.852 | 0.4 | 0.87 | 0.84 | 0.014 | 0.017 | 21.8 | 24 | 0.08 | 0.056 | 0 | 0.0429 |  |  | 0 |  | 0.01 | 0.0011 |  |  | 0.017 |  | 73 | 101 | 18
11 | TAM | 27 | 49.8716 | 0.4 | 1.27 | 1.56 | 0.016 | 0.008 | 20.69 | 25.96 | 0.07 | 0.079 | 0 | 0.048 |  |  | 0 |  | 0.01 | 0.0004 |  |  | 0.017 |  | 285 | 620 | 23
11 | TAM | 100 | 49.8716 | 0.4 | 1.27 | 1.56 | 0.016 | 0.008 | 20.69 | 25.96 | 0.07 | 0.079 | 0 | 0.048 |  |  | 0 |  | 0.01 | 0.0004 |  |  | 0.017 |  | 250 | 580 | 24
11 | TAM | 200 | 49.8716 | 0.4 | 1.27 | 1.56 | 0.016 | 0.008 | 20.69 | 25.96 | 0.07 | 0.079 | 0 | 0.048 |  |  | 0 |  | 0.01 | 0.0004 |  |  | 0.017 |  | 209 | 528 | 29
11 | TAM | 300 | 49.8716 | 0.4 | 1.27 | 1.56 | 0.016 | 0.008 | 20.69 | 25.96 | 0.07 | 0.079 | 0 | 0.048 |  |  | 0 |  | 0.01 | 0.0004 |  |  | 0.017 |  | 200 | 496 | 25
11 | TAM | 400 | 49.8716 | 0.4 | 1.27 | 1.56 | 0.016 | 0.008 | 20.69 | 25.96 | 0.07 | 0.079 | 0 | 0.048 |  |  | 0 |  | 0.01 | 0.0004 |  |  | 0.017 |  | 194 | 529 | 27
11 | TAM | 500 | 49.8716 | 0.4 | 1.27 | 1.56 | 0.016 | 0.008 | 20.69 | 25.96 | 0.07 | 0.079 | 0 | 0.048 |  |  | 0 |  | 0.01 | 0.0004 |  |  | 0.017 |  | 175 | 479 | 32
11 | TAM | 600 | 49.8716 | 0.4 | 1.27 | 1.56 | 0.016 | 0.008 | 20.69 | 25.96 | 0.07 | 0.079 | 0 | 0.048 |  |  | 0 |  | 0.01 | 0.0004 |  |  | 0.017 |  | 169 | 455 | 26
11 | TAM | 700 | 49.8716 | 0.4 | 1.27 | 1.56 | 0.016 | 0.008 | 20.69 | 25.96 | 0.07 | 0.079 | 0 | 0.048 |  |  | 0 |  | 0.01 | 0.0004 |  |  | 0.017 |  | 180 | 379 | 18
11 | TAM | 750 | 49.8716 | 0.4 | 1.27 | 1.56 | 0.016 | 0.008 | 20.69 | 25.96 | 0.07 | 0.079 | 0 | 0.048 |  |  | 0 |  | 0.01 | 0.0004 |  |  | 0.017 |  | 233 | 333 | 15
11 | TAM | 800 | 49.8716 | 0.4 | 1.27 | 1.56 | 0.016 | 0.008 | 20.69 | 25.96 | 0.07 | 0.079 | 0 | 0.048 |  |  | 0 |  | 0.01 | 0.0004 |  |  | 0.017 |  | 165 | 251 | 19
11 | TAM | 900 | 49.8716 | 0.4 | 1.27 | 1.56 | 0.016 | 0.008 | 20.69 | 25.96 | 0.07 | 0.079 | 0 | 0.048 |  |  | 0 |  | 0.01 | 0.0004 |  |  | 0.017 |  | 102 | 154 | 24
11 | TAM | 1000 | 49.8716 | 0.4 | 1.27 | 1.56 | 0.016 | 0.008 | 20.69 | 25.96 | 0.07 | 0.079 | 0 | 0.048 |  |  | 0 |  | 0.01 | 0.0004 |  |  | 0.017 |  | 71 | 100 | 32
11 | TAN | 27 | 50.0455 | 0.35 | 1.19 | 1.64 | 0.02 | 0.007 | 20.91 | 25.57 | 0.13 | 0.073 | 0 | 0.043 |  |  | 0 |  | 0.01 | 0.0015 |  |  | 0.01 |  | 270 | 570 | 24
11 | TAN | 100 | 50.0455 | 0.35 | 1.19 | 1.64 | 0.02 | 0.007 | 20.91 | 25.57 | 0.13 | 0.073 | 0 | 0.043 |  |  | 0 |  | 0.01 | 0.0015 |  |  | 0.01 |  | 240 | 555 | 29
11 | TAN | 200 | 50.0455 | 0.35 | 1.19 | 1.64 | 0.02 | 0.007 | 20.91 | 25.57 | 0.13 | 0.073 | 0 | 0.043 |  |  | 0 |  | 0.01 | 0.0015 |  |  | 0.01 |  | 196 | 495 | 29
11 | TAN | 300 | 50.0455 | 0.35 | 1.19 | 1.64 | 0.02 | 0.007 | 20.91 | 25.57 | 0.13 | 0.073 | 0 | 0.043 |  |  | 0 |  | 0.01 | 0.0015 |  |  | 0.01 |  | 191 | 491 | 30
11 | TAN | 400 | 50.0455 | 0.35 | 1.19 | 1.64 | 0.02 | 0.007 | 20.91 | 25.57 | 0.13 | 0.073 | 0 | 0.043 |  |  | 0 |  | 0.01 | 0.0015 |  |  | 0.01 |  | 208 | 508 | 33
11 | TAN | 500 | 50.0455 | 0.35 | 1.19 | 1.64 | 0.02 | 0.007 | 20.91 | 25.57 | 0.13 | 0.073 | 0 | 0.043 |  |  | 0 |  | 0.01 | 0.0015 |  |  | 0.01 |  | 168 | 474 | 29
11 | TAN | 600 | 50.0455 | 0.35 | 1.19 | 1.64 | 0.02 | 0.007 | 20.91 | 25.57 | 0.13 | 0.073 | 0 | 0.043 |  |  | 0 |  | 0.01 | 0.0015 |  |  | 0.01 |  | 177 | 430 | 28
11 | TAN | 700 | 50.0455 | 0.35 | 1.19 | 1.64 | 0.02 | 0.007 | 20.91 | 25.57 | 0.13 | 0.073 | 0 | 0.043 |  |  | 0 |  | 0.01 | 0.0015 |  |  | 0.01 |  | 191 | 375 | 15
11 | TAN | 750 | 50.0455 | 0.35 | 1.19 | 1.64 | 0.02 | 0.007 | 20.91 | 25.57 | 0.13 | 0.073 | 0 | 0.043 |  |  | 0 |  | 0.01 | 0.0015 |  |  | 0.01 |  | 239 | 330 | 16
11 | TAN | 800 | 50.0455 | 0.35 | 1.19 | 1.64 | 0.02 | 0.007 | 20.91 | 25.57 | 0.13 | 0.073 | 0 | 0.043 |  |  | 0 |  | 0.01 | 0.0015 |  |  | 0.01 |  | 154 | 214 | 18
11 | TAN | 900 | 50.0455 | 0.35 | 1.19 | 1.64 | 0.02 | 0.007 | 20.91 | 25.57 | 0.13 | 0.073 | 0 | 0.043 |  |  | 0 |  | 0.01 | 0.0015 |  |  | 0.01 |  | 98 | 152 | 18
11 | TAN | 1000 | 50.0455 | 0.35 | 1.19 | 1.64 | 0.02 | 0.007 | 20.91 | 25.57 | 0.13 | 0.073 | 0 | 0.043 |  |  | 0 |  | 0.01 | 0.0015 |  |  | 0.01 |  | 71 | 102 | 20
11 | TAR | 27 | 51.2823 | 0.41 | 1.05 | 0.48 | 0.015 | 0.021 | 22.09 | 24.49 | 0.01 | 0.056 | 0 | 0.063 |  |  | 0 |  | 0.01 | 0.0007 |  |  | 0.022 |  | 315 | 580 | 21
11 | TAR | 100 | 51.2823 | 0.41 | 1.05 | 0.48 | 0.015 | 0.021 | 22.09 | 24.49 | 0.01 | 0.056 | 0 | 0.063 |  |  | 0 |  | 0.01 | 0.0007 |  |  | 0.022 |  | 264 | 546 | 24
11 | TAR | 200 | 51.2823 | 0.41 | 1.05 | 0.48 | 0.015 | 0.021 | 22.09 | 24.49 | 0.01 | 0.056 | 0 | 0.063 |  |  | 0 |  | 0.01 | 0.0007 |  |  | 0.022 |  | 214 | 491 | 22
11 | TAR | 300 | 51.2823 | 0.41 | 1.05 | 0.48 | 0.015 | 0.021 | 22.09 | 24.49 | 0.01 | 0.056 | 0 | 0.063 |  |  | 0 |  | 0.01 | 0.0007 |  |  | 0.022 |  | 205 | 484 | 23
11 | TAR | 400 | 51.2823 | 0.41 | 1.05 | 0.48 | 0.015 | 0.021 | 22.09 | 24.49 | 0.01 | 0.056 | 0 | 0.063 |  |  | 0 |  | 0.01 | 0.0007 |  |  | 0.022 |  | 192 | 501 | 25
11 | TAR | 500 | 51.2823 | 0.41 | 1.05 | 0.48 | 0.015 | 0.021 | 22.09 | 24.49 | 0.01 | 0.056 | 0 | 0.063 |  |  | 0 |  | 0.01 | 0.0007 |  |  | 0.022 |  | 200 | 478 | 23
11 | TAR | 600 | 51.2823 | 0.41 | 1.05 | 0.48 | 0.015 | 0.021 | 22.09 | 24.49 | 0.01 | 0.056 | 0 | 0.063 |  |  | 0 |  | 0.01 | 0.0007 |  |  | 0.022 |  | 166 | 428 | 22
11 | TAR | 700 | 51.2823 | 0.41 | 1.05 | 0.48 | 0.015 | 0.021 | 22.09 | 24.49 | 0.01 | 0.056 | 0 | 0.063 |  |  | 0 |  | 0.01 | 0.0007 |  |  | 0.022 |  | 182 | 370 | 15
11 | TAR | 750 | 51.2823 | 0.41 | 1.05 | 0.48 | 0.015 | 0.021 | 22.09 | 24.49 | 0.01 | 0.056 | 0 | 0.063 |  |  | 0 |  | 0.01 | 0.0007 |  |  | 0.022 |  | 217 | 348 | 12
11 | TAR | 800 | 51.2823 | 0.41 | 1.05 | 0.48 | 0.015 | 0.021 | 22.09 | 24.49 | 0.01 | 0.056 | 0 | 0.063 |  |  | 0 |  | 0.01 | 0.0007 |  |  | 0.022 |  | 167 | 255 | 18
11 | TAR | 900 | 51.2823 | 0.41 | 1.05 | 0.48 | 0.015 | 0.021 | 22.09 | 24.49 | 0.01 | 0.056 | 0 | 0.063 |  |  | 0 |  | 0.01 | 0.0007 |  |  | 0.022 |  | 107 | 160 | 22
11 | TAR | 1000 | 51.2823 | 0.41 | 1.05 | 0.48 | 0.015 | 0.021 | 22.09 | 24.49 | 0.01 | 0.056 | 0 | 0.063 |  |  | 0 |  | 0.01 | 0.0007 |  |  | 0.022 |  | 74 | 106 | 32
11 | TAS | 27 | 50.1299 | 0.41 | 0.99 | 0.53 | 0.015 | 0.025 | 22.32 | 25.42 | 0.01 | 0.05 | 0 | 0.063 |  |  | 0 |  | 0.01 | 0.0001 |  |  | 0.027 |  | 260 | 550 | 22
11 | TAS | 100 | 50.1299 | 0.41 | 0.99 | 0.53 | 0.015 | 0.025 | 22.32 | 25.42 | 0.01 | 0.05 | 0 | 0.063 |  |  | 0 |  | 0.01 | 0.0001 |  |  | 0.027 |  | 228 | 529 | 24
11 | TAS | 200 | 50.1299 | 0.41 | 0.99 | 0.53 | 0.015 | 0.025 | 22.32 | 25.42 | 0.01 | 0.05 | 0 | 0.063 |  |  | 0 |  | 0.01 | 0.0001 |  |  | 0.027 |  | 187 | 463 | 24
11 | TAS | 300 | 50.1299 | 0.41 | 0.99 | 0.53 | 0.015 | 0.025 | 22.32 | 25.42 | 0.01 | 0.05 | 0 | 0.063 |  |  | 0 |  | 0.01 | 0.0001 |  |  | 0.027 |  | 189 | 431 | 20
11 | TAS | 400 | 50.1299 | 0.41 | 0.99 | 0.53 | 0.015 | 0.025 | 22.32 | 25.42 | 0.01 | 0.05 | 0 | 0.063 |  |  | 0 |  | 0.01 | 0.0001 |  |  | 0.027 |  | 186 | 480 | 26
11 | TAS | 500 | 50.1299 | 0.41 | 0.99 | 0.53 | 0.015 | 0.025 | 22.32 | 25.42 | 0.01 | 0.05 | 0 | 0.063 |  |  | 0 |  | 0.01 | 0.0001 |  |  | 0.027 |  | 163 | 450 | 27
11 | TAS | 600 | 50.1299 | 0.41 | 0.99 | 0.53 | 0.015 | 0.025 | 22.32 | 25.42 | 0.01 | 0.05 | 0 | 0.063 |  |  | 0 |  | 0.01 | 0.0001 |  |  | 0.027 |  | 161 | 419 | 26
11 | TAS | 700 | 50.1299 | 0.41 | 0.99 | 0.53 | 0.015 | 0.025 | 22.32 | 25.42 | 0.01 | 0.05 | 0 | 0.063 |  |  | 0 |  | 0.01 | 0.0001 |  |  | 0.027 |  | 166 | 352 | 17
11 | TAS | 750 | 50.1299 | 0.41 | 0.99 | 0.53 | 0.015 | 0.025 | 22.32 | 25.42 | 0.01 | 0.05 | 0 | 0.063 |  |  | 0 |  | 0.01 | 0.0001 |  |  | 0.027 |  | 223 | 329 | 10
11 | TAS | 800 | 50.1299 | 0.41 | 0.99 | 0.53 | 0.015 | 0.025 | 22.32 | 25.42 | 0.01 | 0.05 | 0 | 0.063 |  |  | 0 |  | 0.01 | 0.0001 |  |  | 0.027 |  | 168 | 241 | 15
11 | TAS | 900 | 50.1299 | 0.41 | 0.99 | 0.53 | 0.015 | 0.025 | 22.32 | 25.42 | 0.01 | 0.05 | 0 | 0.063 |  |  | 0 |  | 0.01 | 0.0001 |  |  | 0.027 |  | 96 | 153 | 20
11 | TAS | 1000 | 50.1299 | 0.41 | 0.99 | 0.53 | 0.015 | 0.025 | 22.32 | 25.42 | 0.01 | 0.05 | 0 | 0.063 |  |  | 0 |  | 0.01 | 0.0001 |  |  | 0.027 |  | 68 | 98 | 27
11 | TEA | 27 | 53.089 | 0.06 | 0.41 | 1.25 | 0.018 | 0.001 | 19.84 | 24.6 |  |  |  | 0.272 |  | 0.46 | 0 | [7 empty] | 307 | 711 | 53
11 | TEA | 100 | 53.089 | 0.06 | 0.41 | 1.25 | 0.018 | 0.001 | 19.84 | 24.6 |  |  |  | 0.272 |  | 0.46 | 0 | [7 empty] | 268 | 636 | 52
11 | TEA | 200 | 53.089 | 0.06 | 0.41 | 1.25 | 0.018 | 0.001 | 19.84 | 24.6 |  |  |  | 0.272 |  | 0.46 | 0 | [7 empty] | 196 | 577 | 52
11 | TEA | 300 | 53.089 | 0.06 | 0.41 | 1.25 | 0.018 | 0.001 | 19.84 | 24.6 |  |  |  | 0.272 |  | 0.46 | 0 | [7 empty] | 190 | 561 | 49
11 | TEA | 400 | 53.089 | 0.06 | 0.41 | 1.25 | 0.018 | 0.001 | 19.84 | 24.6 |  |  |  | 0.272 |  | 0.46 | 0 | [7 empty] | 188 | 562 | 49
11 | TEA | 500 | 53.089 | 0.06 | 0.41 | 1.25 | 0.018 | 0.001 | 19.84 | 24.6 |  |  |  | 0.272 |  | 0.46 | 0 | [7 empty] | 193 | 538 | 48
11 | TEA | 550 | 53.089 | 0.06 | 0.41 | 1.25 | 0.018 | 0.001 | 19.84 | 24.6 |  |  |  | 0.272 |  | 0.46 | 0 | [7 empty] | 187 | 518 | 50
11 | TEA | 600 | 53.089 | 0.06 | 0.41 | 1.25 | 0.018 | 0.001 | 19.84 | 24.6 |  |  |  | 0.272 |  | 0.46 | 0 | [7 empty] | 160 | 490 | 53
11 | TEA | 650 | 53.089 | 0.06 | 0.41 | 1.25 | 0.018 | 0.001 | 19.84 | 24.6 |  |  |  | 0.272 |  | 0.46 | 0 | [7 empty] | 171 | 470 | 50
11 | TEA | 700 | 53.089 | 0.06 | 0.41 | 1.25 | 0.018 | 0.001 | 19.84 | 24.6 |  |  |  | 0.272 |  | 0.46 | 0 | [7 empty] | 156 | 432 | 38
11 | TEA | 750 | 53.089 | 0.06 | 0.41 | 1.25 | 0.018 | 0.001 | 19.84 | 24.6 |  |  |  | 0.272 |  | 0.46 | 0 | [7 empty] | 159 | 387 | 24
11 | TEA | 800 | 53.089 | 0.06 | 0.41 | 1.25 | 0.018 | 0.001 | 19.84 | 24.6 |  |  |  | 0.272 |  | 0.46 | 0 | [7 empty] | 174 | 340 | 27
8 | TBA | 27 | 36.937 | 0.48 | 0.83 | 1.01 | 0.009 | 0.005 | 34.47 | 25.64 | 0.06 | 0.03 | 0 | 0.079 |  |  | 0 |  | 0 |  |  |  | 0.45 |  | 245 | 490 | 10
8 | TBA | 200 | 36.937 | 0.48 | 0.83 | 1.01 | 0.009 | 0.005 | 34.47 | 25.64 | 0.06 | 0.03 | 0 | 0.079 |  |  | 0 |  | 0 |  |  |  | 0.45 |  | 188 | 437 | 15
8 | TBA | 400 | 36.937 | 0.48 | 0.83 | 1.01 | 0.009 | 0.005 | 34.47 | 25.64 | 0.06 | 0.03 | 0 | 0.079 |  |  | 0 |  | 0 |  |  |  | 0.45 |  | 160 | 418 | 18
8 | TBA | 500 | 36.937 | 0.48 | 0.83 | 1.01 | 0.009 | 0.005 | 34.47 | 25.64 | 0.06 | 0.03 | 0 | 0.079 |  |  | 0 |  | 0 |  |  |  | 0.45 |  | 164 | 393 | 15
8 | TBA | 600 | 36.937 | 0.48 | 0.83 | 1.01 | 0.009 | 0.005 | 34.47 | 25.64 | 0.06 | 0.03 | 0 | 0.079 |  |  | 0 |  | 0 |  |  |  | 0.45 |  | 143 | 369 | 18
8 | TBA | 700 | 36.937 | 0.48 | 0.83 | 1.01 | 0.009 | 0.005 | 34.47 | 25.64 | 0.06 | 0.03 | 0 | 0.079 |  |  | 0 |  | 0 |  |  |  | 0.45 |  | 175 | 364 | 15
8 | TBA | 750 | 36.937 | 0.48 | 0.83 | 1.01 | 0.009 | 0.005 | 34.47 | 25.64 | 0.06 | 0.03 | 0 | 0.079 |  |  | 0 |  | 0 |  |  |  | 0.45 |  | 192 | 321 | 15
8 | TBA | 800 | 36.937 | 0.48 | 0.83 | 1.01 | 0.009 | 0.005 | 34.47 | 25.64 | 0.06 | 0.03 | 0 | 0.079 |  |  | 0 |  | 0 |  |  |  | 0.45 |  | 158 | 258 | 18
8 | TBA | 900 | 36.937 | 0.48 | 0.83 | 1.01 | 0.009 | 0.005 | 34.47 | 25.64 | 0.06 | 0.03 | 0 | 0.079 |  |  | 0 |  | 0 |  |  |  | 0.45 |  | 92 | 151 | 32
8 | TBB | 27 | 34.314 | 0.48 | 0.97 | 0.81 | 0.014 | 0.009 | 35.63 | 27.49 | 0.02 | 0.01 | 0.001 | 0.062 |  | 0.005 | 0.005 |  | 0.01 |  |  |  | 0.17 |  | 260 | 530 | 15
8 | TBB | 200 | 34.314 | 0.48 | 0.97 | 0.81 | 0.014 | 0.009 | 35.63 | 27.49 | 0.02 | 0.01 | 0.001 | 0.062 |  | 0.005 | 0.005 |  | 0.01 |  |  |  | 0.17 |  | 178 | 429 | 15
8 | TBB | 400 | 34.314 | 0.48 | 0.97 | 0.81 | 0.014 | 0.009 | 35.63 | 27.49 | 0.02 | 0.01 | 0.001 | 0.062 |  | 0.005 | 0.005 |  | 0.01 |  |  |  | 0.17 |  | 160 | 421 | 17
8 | TBB | 500 | 34.314 | 0.48 | 0.97 | 0.81 | 0.014 | 0.009 | 35.63 | 27.49 | 0.02 | 0.01 | 0.001 | 0.062 |  | 0.005 | 0.005 |  | 0.01 |  |  |  | 0.17 |  | 155 | 389 | 15
8 | TBB | 600 | 34.314 | 0.48 | 0.97 | 0.81 | 0.014 | 0.009 | 35.63 | 27.49 | 0.02 | 0.01 | 0.001 | 0.062 |  | 0.005 | 0.005 |  | 0.01 |  |  |  | 0.17 |  | 155 | 384 | 19
8 | TBB | 700 | 34.314 | 0.48 | 0.97 | 0.81 | 0.014 | 0.009 | 35.63 | 27.49 | 0.02 | 0.01 | 0.001 | 0.062 |  | 0.005 | 0.005 |  | 0.01 |  |  |  | 0.17 |  | 162 | 363 | 18
8 | TBB | 750 | 34.314 | 0.48 | 0.97 | 0.81 | 0.014 | 0.009 | 35.63 | 27.49 | 0.02 | 0.01 | 0.001 | 0.062 |  | 0.005 | 0.005 |  | 0.01 |  |  |  | 0.17 |  | 191 | 328 | 16
8 | TBB | 800 | 34.314 | 0.48 | 0.97 | 0.81 | 0.014 | 0.009 | 35.63 | 27.49 | 0.02 | 0.01 | 0.001 | 0.062 |  | 0.005 | 0.005 |  | 0.01 |  |  |  | 0.17 |  | 155 | 259 | 20
8 | TBB | 900 | 34.314 | 0.48 | 0.97 | 0.81 | 0.014 | 0.009 | 35.63 | 27.49 | 0.02 | 0.01 | 0.001 | 0.062 |  | 0.005 | 0.005 |  | 0.01 |  |  |  | 0.17 |  | 98 | 157 | 26
8 | TBC | 27 | 38.1777 | 0.42 | 0.82 | 1.02 | 0.01 | 0.018 | 34.4 | 24.75 | 0.02 | 0.04 | 0.004 | 0.0503 |  |  | 0 |  | 0 |  |  |  | 0.27 |  | 250 | 510 | 16
8 | TBC | 200 | 38.1777 | 0.42 | 0.82 | 1.02 | 0.01 | 0.018 | 34.4 | 24.75 | 0.02 | 0.04 | 0.004 | 0.0503 |  |  | 0 |  | 0 |  |  |  | 0.27 |  | 168 | 442 | 20
8 | TBC | 400 | 38.1777 | 0.42 | 0.82 | 1.02 | 0.01 | 0.018 | 34.4 | 24.75 | 0.02 | 0.04 | 0.004 | 0.0503 |  |  | 0 |  | 0 |  |  |  | 0.27 |  | 155 | 450 | 24
8 | TBC | 500 | 38.1777 | 0.42 | 0.82 | 1.02 | 0.01 | 0.018 | 34.4 | 24.75 | 0.02 | 0.04 | 0.004 | 0.0503 |  |  | 0 |  | 0 |  |  |  | 0.27 |  | 150 | 431 | 25
8 | TBC | 600 | 38.1777 | 0.42 | 0.82 | 1.02 | 0.01 | 0.018 | 34.4 | 24.75 | 0.02 | 0.04 | 0.004 | 0.0503 |  |  | 0 |  | 0 |  |  |  | 0.27 |  | 152 | 397 | 21
8 | TBC | 700 | 38.1777 | 0.42 | 0.82 | 1.02 | 0.01 | 0.018 | 34.4 | 24.75 | 0.02 | 0.04 | 0.004 | 0.0503 |  |  | 0 |  | 0 |  |  |  | 0.27 |  | 192 | 350 | 13
8 | TBC | 750 | 38.1777 | 0.42 | 0.82 | 1.02 | 0.01 | 0.018 | 34.4 | 24.75 | 0.02 | 0.04 | 0.004 | 0.0503 |  |  | 0 |  | 0 |  |  |  | 0.27 |  | 198 | 323 | 15
8 | TBC | 800 | 38.1777 | 0.42 | 0.82 | 1.02 | 0.01 | 0.018 | 34.4 | 24.75 | 0.02 | 0.04 | 0.004 | 0.0503 |  |  | 0 |  | 0 |  |  |  | 0.27 |  | 172 | 261 | 15
8 | TBC | 900 | 38.1777 | 0.42 | 0.82 | 1.02 | 0.01 | 0.018 | 34.4 | 24.75 | 0.02 | 0.04 | 0.004 | 0.0503 |  |  | 0 |  | 0 |  |  |  | 0.27 |  | 100 | 160 | 24
8 | TBD | 27 | 35.87 | 0.52 | 1.61 | 1.3 | 0.028 | 0.012 | 34.9 | 24.9 | 0.06 | 0.07 | 0.07 | 0.42 |  | 0.035 | 0.035 |  | 0 |  |  |  | 0.17 |  | 280 | 520 | 9
8 | TBD | 200 | 35.87 | 0.52 | 1.61 | 1.3 | 0.028 | 0.012 | 34.9 | 24.9 | 0.06 | 0.07 | 0.07 | 0.42 |  | 0.035 | 0.035 |  | 0 |  |  |  | 0.17 |  | 192 | 452 | 12
8 | TBD | 400 | 35.87 | 0.52 | 1.61 | 1.3 | 0.028 | 0.012 | 34.9 | 24.9 | 0.06 | 0.07 | 0.07 | 0.42 |  | 0.035 | 0.035 |  | 0 |  |  |  | 0.17 |  | 182 | 446 | 13
8 | TBD | 500 | 35.87 | 0.52 | 1.61 | 1.3 | 0.028 | 0.012 | 34.9 | 24.9 | 0.06 | 0.07 | 0.07 | 0.42 |  | 0.035 | 0.035 |  | 0 |  |  |  | 0.17 |  | 183 | 440 | 15
8 | TBD | 600 | 35.87 | 0.52 | 1.61 | 1.3 | 0.028 | 0.012 | 34.9 | 24.9 | 0.06 | 0.07 | 0.07 | 0.42 |  | 0.035 | 0.035 |  | 0 |  |  |  | 0.17 |  | 159 | 395 | 14
8 | TBD | 700 | 35.87 | 0.52 | 1.61 | 1.3 | 0.028 | 0.012 | 34.9 | 24.9 | 0.06 | 0.07 | 0.07 | 0.42 |  | 0.035 | 0.035 |  | 0 |  |  |  | 0.17 |  | 178 | 361 | 11
8 | TBD | 750 | 35.87 | 0.52 | 1.61 | 1.3 | 0.028 | 0.012 | 34.9 | 24.9 | 0.06 | 0.07 | 0.07 | 0.42 |  | 0.035 | 0.035 |  | 0 |  |  |  | 0.17 |  | 171 | 317 | 15
8 | TBD | 800 | 35.87 | 0.52 | 1.61 | 1.3 | 0.028 | 0.012 | 34.9 | 24.9 | 0.06 | 0.07 | 0.07 | 0.42 |  | 0.035 | 0.035 |  | 0 |  |  |  | 0.17 |  | 147 | 249 | 20
8 | TBD | 900 | 35.87 | 0.52 | 1.61 | 1.3 | 0.028 | 0.012 | 34.9 | 24.9 | 0.06 | 0.07 | 0.07 | 0.42 |  | 0.035 | 0.035 |  | 0 |  |  |  | 0.17 |  | 92 | 154 | 36
8 | TBE | 27 | 34.49 | 0.43 | 1.62 | 1.44 | 0.012 | 0.008 | 35.2 | 26.28 | 0 | 0.01 | 0.04 | 0.05 |  |  | 0 |  | 0 |  |  |  | 0.42 |  | 245 | 540 | 18
8 | TBE | 200 | 34.49 | 0.43 | 1.62 | 1.44 | 0.012 | 0.008 | 35.2 | 26.28 | 0 | 0.01 | 0.04 | 0.05 |  |  | 0 |  | 0 |  |  |  | 0.42 |  | 172 | 438 | 17
8 | TBE | 400 | 34.49 | 0.43 | 1.62 | 1.44 | 0.012 | 0.008 | 35.2 | 26.28 | 0 | 0.01 | 0.04 | 0.05 |  |  | 0 |  | 0 |  |  |  | 0.42 |  | 166 | 444 | 22
8 | TBE | 500 | 34.49 | 0.43 | 1.62 | 1.44 | 0.012 | 0.008 | 35.2 | 26.28 | 0 | 0.01 | 0.04 | 0.05 |  |  | 0 |  | 0 |  |  |  | 0.42 |  | 160 | 405 | 21
8 | TBE | 600 | 34.49 | 0.43 | 1.62 | 1.44 | 0.012 | 0.008 | 35.2 | 26.28 | 0 | 0.01 | 0.04 | 0.05 |  |  | 0 |  | 0 |  |  |  | 0.42 |  | 151 | 363 | 19
8 | TBE | 700 | 34.49 | 0.43 | 1.62 | 1.44 | 0.012 | 0.008 | 35.2 | 26.28 | 0 | 0.01 | 0.04 | 0.05 |  |  | 0 |  | 0 |  |  |  | 0.42 |  | 169 | 335 | 15
8 | TBE | 750 | 34.49 | 0.43 | 1.62 | 1.44 | 0.012 | 0.008 | 35.2 | 26.28 | 0 | 0.01 | 0.04 | 0.05 |  |  | 0 |  | 0 |  |  |  | 0.42 |  | 185 | 315 | 16
8 | TBE | 800 | 34.49 | 0.43 | 1.62 | 1.44 | 0.012 | 0.008 | 35.2 | 26.28 | 0 | 0.01 | 0.04 | 0.05 |  |  | 0 |  | 0 |  |  |  | 0.42 |  | 137 | 234 | 26
8 | TBE | 900 | 34.49 | 0.43 | 1.62 | 1.44 | 0.012 | 0.008 | 35.2 | 26.28 | 0 | 0.01 | 0.04 | 0.05 |  |  | 0 |  | 0 |  |  |  | 0.42 |  | 84 | 142 | 33
8 | TBF | 27 | 36.175 | 0.47 | 0.9 | 0.97 | 0.008 | 0.009 | 35.02 | 26.11 | 0.03 | 0.02 | 0.004 | 0.064 |  | 0.01 | 0.01 |  | 0.02 |  |  |  | 0.18 |  | 255 | 540 | 17
8 | TBF | 200 | 36.175 | 0.47 | 0.9 | 0.97 | 0.008 | 0.009 | 35.02 | 26.11 | 0.03 | 0.02 | 0.004 | 0.064 |  | 0.01 | 0.01 |  | 0.02 |  |  |  | 0.18 |  | 186 | 457 | 18
8 | TBF | 400 | 36.175 | 0.47 | 0.9 | 0.97 | 0.008 | 0.009 | 35.02 | 26.11 | 0.03 | 0.02 | 0.004 | 0.064 |  | 0.01 | 0.01 |  | 0.02 |  |  |  | 0.18 |  | 171 | 444 | 23
8 | TBF | 500 | 36.175 | 0.47 | 0.9 | 0.97 | 0.008 | 0.009 | 35.02 | 26.11 | 0.03 | 0.02 | 0.004 | 0.064 |  | 0.01 | 0.01 |  | 0.02 |  |  |  | 0.18 |  | 151 | 438 | 23
8 | TBF | 600 | 36.175 | 0.47 | 0.9 | 0.97 | 0.008 | 0.009 | 35.02 | 26.11 | 0.03 | 0.02 | 0.004 | 0.064 |  | 0.01 | 0.01 |  | 0.02 |  |  |  | 0.18 |  | 151 | 400 | 22
8 | TBF | 700 | 36.175 | 0.47 | 0.9 | 0.97 | 0.008 | 0.009 | 35.02 | 26.11 | 0.03 | 0.02 | 0.004 | 0.064 |  | 0.01 | 0.01 |  | 0.02 |  |  |  | 0.18 |  | 159 | 360 | 18
8 | TBF | 750 | 36.175 | 0.47 | 0.9 | 0.97 | 0.008 | 0.009 | 35.02 | 26.11 | 0.03 | 0.02 | 0.004 | 0.064 |  | 0.01 | 0.01 |  | 0.02 |  |  |  | 0.18 |  | 206 | 326 | 14
8 | TBF | 800 | 36.175 | 0.47 | 0.9 | 0.97 | 0.008 | 0.009 | 35.02 | 26.11 | 0.03 | 0.02 | 0.004 | 0.064 |  | 0.01 | 0.01 |  | 0.02 |  |  |  | 0.18 |  | 167 | 254 | 24
8 | TBF | 900 | 36.175 | 0.47 | 0.9 | 0.97 | 0.008 | 0.009 | 35.02 | 26.11 | 0.03 | 0.02 | 0.004 | 0.064 |  | 0.01 | 0.01 |  | 0.02 |  |  |  | 0.18 |  | 103 | 160 | 28
9 | MLA | 27 | 95.2017 | 0.05 | 0.2 | 0.12 | 0.014 | 0.002 |  | 2.33 | 0.25 |  | 0.002 | 0.007 | 0.23 | 0.05 | 0 | 1.54 |  | 0.0033 |  |  |  |  | 513 | 607 | 22
9 | MLA | 100 | 95.2017 | 0.05 | 0.2 | 0.12 | 0.014 | 0.002 |  | 2.33 | 0.25 |  | 0.002 | 0.007 | 0.23 | 0.05 | 0 | 1.54 |  | 0.0033 |  |  |  |  | 479 | 561 | 20
9 | MLA | 200 | 95.2017 | 0.05 | 0.2 | 0.12 | 0.014 | 0.002 |  | 2.33 | 0.25 |  | 0.002 | 0.007 | 0.23 | 0.05 | 0 | 1.54 |  | 0.0033 |  |  |  |  | 456 | 533 | 19
9 | MLA | 300 | 95.2017 | 0.05 | 0.2 | 0.12 | 0.014 | 0.002 |  | 2.33 | 0.25 |  | 0.002 | 0.007 | 0.23 | 0.05 | 0 | 1.54 |  | 0.0033 |  |  |  |  | 448 | 527 | 17
9 | MLA | 400 | 95.2017 | 0.05 | 0.2 | 0.12 | 0.014 | 0.002 |  | 2.33 | 0.25 |  | 0.002 | 0.007 | 0.23 | 0.05 | 0 | 1.54 |  | 0.0033 |  |  |  |  | 433 | 517 | 18
9 | MLA | 450 | 95.2017 | 0.05 | 0.2 | 0.12 | 0.014 | 0.002 |  | 2.33 | 0.25 |  | 0.002 | 0.007 | 0.23 | 0.05 | 0 | 1.54 |  | 0.0033 |  |  |  |  | 423 | 492 | 19
9 | MLA | 500 | 95.2017 | 0.05 | 0.2 | 0.12 | 0.014 | 0.002 |  | 2.33 | 0.25 |  | 0.002 | 0.007 | 0.23 | 0.05 | 0 | 1.54 |  | 0.0033 |  |  |  |  | 396 | 455 | 21
9 | MLA | 550 | 95.2017 | 0.05 | 0.2 | 0.12 | 0.014 | 0.002 |  | 2.33 | 0.25 |  | 0.002 | 0.007 | 0.23 | 0.05 | 0 | 1.54 |  | 0.0033 |  |  |  |  | 364 | 411 | 22
9 | MLA | 600 | 95.2017 | 0.05 | 0.2 | 0.12 | 0.014 | 0.002 |  | 2.33 | 0.25 |  | 0.002 | 0.007 | 0.23 | 0.05 | 0 | 1.54 |  | 0.0033 |  |  |  |  | 338 | 356 | 25
9 | MLA | 650 | 95.2017 | 0.05 | 0.2 | 0.12 | 0.014 | 0.002 |  | 2.33 | 0.25 |  | 0.002 | 0.007 | 0.23 | 0.05 | 0 | 1.54 |  | 0.0033 |  |  |  |  | 254 | 280 | 32
9 | MLB | 27 | 94.8935 | 0.06 | 0.22 | 0.43 | 0.013 | 0.003 |  | 2.27 | 0.12 |  | 0.002 | 0.0044 | 0.256 | 0.056 | 0 | 1.67 |  | 0.0021 |  |  |  |  | 518 | 620 | 23
9 | MLB | 100 | 94.8935 | 0.06 | 0.22 | 0.43 | 0.013 | 0.003 |  | 2.27 | 0.12 |  | 0.002 | 0.0044 | 0.256 | 0.056 | 0 | 1.67 |  | 0.0021 |  |  |  |  | 493 | 577 | 21
9 | MLB | 200 | 94.8935 | 0.06 | 0.22 | 0.43 | 0.013 | 0.003 |  | 2.27 | 0.12 |  | 0.002 | 0.0044 | 0.256 | 0.056 | 0 | 1.67 |  | 0.0021 |  |  |  |  | 473 | 554 | 19
9 | MLB | 300 | 94.8935 | 0.06 | 0.22 | 0.43 | 0.013 | 0.003 |  | 2.27 | 0.12 |  | 0.002 | 0.0044 | 0.256 | 0.056 | 0 | 1.67 |  | 0.0021 |  |  |  |  | 468 | 550 | 18
9 | MLB | 400 | 94.8935 | 0.06 | 0.22 | 0.43 | 0.013 | 0.003 |  | 2.27 | 0.12 |  | 0.002 | 0.0044 | 0.256 | 0.056 | 0 | 1.67 |  | 0.0021 |  |  |  |  | 445 | 532 | 19
9 | MLB | 450 | 94.8935 | 0.06 | 0.22 | 0.43 | 0.013 | 0.003 |  | 2.27 | 0.12 |  | 0.002 | 0.0044 | 0.256 | 0.056 | 0 | 1.67 |  | 0.0021 |  |  |  |  | 444 | 509 | 20
9 | MLB | 500 | 94.8935 | 0.06 | 0.22 | 0.43 | 0.013 | 0.003 |  | 2.27 | 0.12 |  | 0.002 | 0.0044 | 0.256 | 0.056 | 0 | 1.67 |  | 0.0021 |  |  |  |  | 408 | 469 | 22
9 | MLB | 550 | 94.8935 | 0.06 | 0.22 | 0.43 | 0.013 | 0.003 |  | 2.27 | 0.12 |  | 0.002 | 0.0044 | 0.256 | 0.056 | 0 | 1.67 |  | 0.0021 |  |  |  |  | 375 | 416 | 23
9 | MLB | 600 | 94.8935 | 0.06 | 0.22 | 0.43 | 0.013 | 0.003 |  | 2.27 | 0.12 |  | 0.002 | 0.0044 | 0.256 | 0.056 | 0 | 1.67 |  | 0.0021 |  |  |  |  | 325 | 346 | 27
9 | MLB | 650 | 94.8935 | 0.06 | 0.22 | 0.43 | 0.013 | 0.003 |  | 2.27 | 0.12 |  | 0.002 | 0.0044 | 0.256 | 0.056 | 0 | 1.67 |  | 0.0021 |  |  |  |  | 259 | 283 | 34
9 | MLQ | 27 | 94.7706 | 0.07 | 0.18 | 0.24 | 0.009 | 0.002 |  | 2.58 | 0.27 |  | 0.009 | 0.006 | 0.22 | 0.04 | 0 | 1.6 |  | 0.0034 |  |  |  |  | 414 | 547 | 27
9 | MLQ | 100 | 94.7706 | 0.07 | 0.18 | 0.24 | 0.009 | 0.002 |  | 2.58 | 0.27 |  | 0.009 | 0.006 | 0.22 | 0.04 | 0 | 1.6 |  | 0.0034 |  |  |  |  | 399 | 607 | 25
9 | MLQ | 200 | 94.7706 | 0.07 | 0.18 | 0.24 | 0.009 | 0.002 |  | 2.58 | 0.27 |  | 0.009 | 0.006 | 0.22 | 0.04 | 0 | 1.6 |  | 0.0034 |  |  |  |  | 369 | 476 | 22
9 | MLQ | 300 | 94.7706 | 0.07 | 0.18 | 0.24 | 0.009 | 0.002 |  | 2.58 | 0.27 |  | 0.009 | 0.006 | 0.22 | 0.04 | 0 | 1.6 |  | 0.0034 |  |  |  |  | 377 | 468 | 20
9 | MLQ | 400 | 94.7706 | 0.07 | 0.18 | 0.24 | 0.009 | 0.002 |  | 2.58 | 0.27 |  | 0.009 | 0.006 | 0.22 | 0.04 | 0 | 1.6 |  | 0.0034 |  |  |  |  | 371 | 463 | 20
9 | MLQ | 450 | 94.7706 | 0.07 | 0.18 | 0.24 | 0.009 | 0.002 |  | 2.58 | 0.27 |  | 0.009 | 0.006 | 0.22 | 0.04 | 0 | 1.6 |  | 0.0034 |  |  |  |  | 346 | 438 | 21
9 | MLQ | 500 | 94.7706 | 0.07 | 0.18 | 0.24 | 0.009 | 0.002 |  | 2.58 | 0.27 |  | 0.009 | 0.006 | 0.22 | 0.04 | 0 | 1.6 |  | 0.0034 |  |  |  |  | 341 | 407 | 24
9 | MLQ | 550 | 94.7706 | 0.07 | 0.18 | 0.24 | 0.009 | 0.002 |  | 2.58 | 0.27 |  | 0.009 | 0.006 | 0.22 | 0.04 | 0 | 1.6 |  | 0.0034 |  |  |  |  | 318 | 361 | 28
9 | MLQ | 600 | 94.7706 | 0.07 | 0.18 | 0.24 | 0.009 | 0.002 |  | 2.58 | 0.27 |  | 0.009 | 0.006 | 0.22 | 0.04 | 0 | 1.6 |  | 0.0034 |  |  |  |  | 255 | 309 | 30
9 | MLQ | 650 | 94.7706 | 0.07 | 0.18 | 0.24 | 0.009 | 0.002 |  | 2.58 | 0.27 |  | 0.009 | 0.006 | 0.22 | 0.04 | 0 | 1.6 |  | 0.0034 |  |  |  |  | 217 | 247 | 40
10 | MGA | 27 | 89.142 | 0.1 | 0.38 | 0.4 | 0.015 | 0.001 | 0.12 | 8.53 | 0.96 |  | 0.014 | 0.05 | 0.21 | 0.076 | 0 |  | 0.001 |  |  | 0.001 |  |  | 521 | 699 | 24
10 | MGA | 100 | 89.142 | 0.1 | 0.38 | 0.4 | 0.015 | 0.001 | 0.12 | 8.53 | 0.96 |  | 0.014 | 0.05 | 0.21 | 0.076 | 0 |  | 0.001 |  |  | 0.001 |  |  | 491 | 651 | 23
10 | MGA | 200 | 89.142 | 0.1 | 0.38 | 0.4 | 0.015 | 0.001 | 0.12 | 8.53 | 0.96 |  | 0.014 | 0.05 | 0.21 | 0.076 | 0 |  | 0.001 |  |  | 0.001 |  |  | 474 | 615 | 17
10 | MGA | 300 | 89.142 | 0.1 | 0.38 | 0.4 | 0.015 | 0.001 | 0.12 | 8.53 | 0.96 |  | 0.014 | 0.05 | 0.21 | 0.076 | 0 |  | 0.001 |  |  | 0.001 |  |  | 468 | 584 | 17
10 | MGA | 400 | 89.142 | 0.1 | 0.38 | 0.4 | 0.015 | 0.001 | 0.12 | 8.53 | 0.96 |  | 0.014 | 0.05 | 0.21 | 0.076 | 0 |  | 0.001 |  |  | 0.001 |  |  | 445 | 564 | 17
10 | MGA | 500 | 89.142 | 0.1 | 0.38 | 0.4 | 0.015 | 0.001 | 0.12 | 8.53 | 0.96 |  | 0.014 | 0.05 | 0.21 | 0.076 | 0 |  | 0.001 |  |  | 0.001 |  |  | 396 | 484 | 22
10 | MGA | 550 | 89.142 | 0.1 | 0.38 | 0.4 | 0.015 | 0.001 | 0.12 | 8.53 | 0.96 |  | 0.014 | 0.05 | 0.21 | 0.076 | 0 |  | 0.001 |  |  | 0.001 |  |  | 348 | 413 | 27
10 | MGA | 600 | 89.142 | 0.1 | 0.38 | 0.4 | 0.015 | 0.001 | 0.12 | 8.53 | 0.96 |  | 0.014 | 0.05 | 0.21 | 0.076 | 0 |  | 0.001 |  |  | 0.001 |  |  | 281 | 344 | 42
10 | MGA | 650 | 89.142 | 0.1 | 0.38 | 0.4 | 0.015 | 0.001 | 0.12 | 8.53 | 0.96 |  | 0.014 | 0.05 | 0.21 | 0.076 | 0 |  | 0.001 |  |  | 0.001 |  |  | 177 | 272 | 39
10 | MGA | 700 | 89.142 | 0.1 | 0.38 | 0.4 | 0.015 | 0.001 | 0.12 | 8.53 | 0.96 |  | 0.014 | 0.05 | 0.21 | 0.076 | 0 |  | 0.001 |  |  | 0.001 |  |  | 124 | 199 | 36
10 | MGA | 750 | 89.142 | 0.1 | 0.38 | 0.4 | 0.015 | 0.001 | 0.12 | 8.53 | 0.96 |  | 0.014 | 0.05 | 0.21 | 0.076 | 0 |  | 0.001 |  |  | 0.001 |  |  | 78 | 141 | 55
10 | MGC | 27 | 89.04 | 0.09 | 0.29 | 0.35 | 0.009 | 0.002 | 0.28 | 8.7 | 0.9 |  | 0.001 | 0.044 | 0.22 | 0.072 | 0 |  | 0.001 |  |  | 0.001 |  |  | 582 | 734 | 22
10 | MGC | 100 | 89.04 | 0.09 | 0.29 | 0.35 | 0.009 | 0.002 | 0.28 | 8.7 | 0.9 |  | 0.001 | 0.044 | 0.22 | 0.072 | 0 |  | 0.001 |  |  | 0.001 |  |  | 542 | 677 | 21
10 | MGC | 200 | 89.04 | 0.09 | 0.29 | 0.35 | 0.009 | 0.002 | 0.28 | 8.7 | 0.9 |  | 0.001 | 0.044 | 0.22 | 0.072 | 0 |  | 0.001 |  |  | 0.001 |  |  | 521 | 640 | 18
10 | MGC | 300 | 89.04 | 0.09 | 0.29 | 0.35 | 0.009 | 0.002 | 0.28 | 8.7 | 0.9 |  | 0.001 | 0.044 | 0.22 | 0.072 | 0 |  | 0.001 |  |  | 0.001 |  |  | 518 | 610 | 16
10 | MGC | 400 | 89.04 | 0.09 | 0.29 | 0.35 | 0.009 | 0.002 | 0.28 | 8.7 | 0.9 |  | 0.001 | 0.044 | 0.22 | 0.072 | 0 |  | 0.001 |  |  | 0.001 |  |  | 489 | 588 | 16
10 | MGC | 500 | 89.04 | 0.09 | 0.29 | 0.35 | 0.009 | 0.002 | 0.28 | 8.7 | 0.9 |  | 0.001 | 0.044 | 0.22 | 0.072 | 0 |  | 0.001 |  |  | 0.001 |  |  | 421 | 497 | 23
10 | MGC | 550 | 89.04 | 0.09 | 0.29 | 0.35 | 0.009 | 0.002 | 0.28 | 8.7 | 0.9 |  | 0.001 | 0.044 | 0.22 | 0.072 | 0 |  | 0.001 |  |  | 0.001 |  |  | 365 | 425 | 28
10 | MGC | 600 | 89.04 | 0.09 | 0.29 | 0.35 | 0.009 | 0.002 | 0.28 | 8.7 | 0.9 |  | 0.001 | 0.044 | 0.22 | 0.072 | 0 |  | 0.001 |  |  | 0.001 |  |  | 289 | 357 | 34
10 | MGC | 650 | 89.04 | 0.09 | 0.29 | 0.35 | 0.009 | 0.002 | 0.28 | 8.7 | 0.9 |  | 0.001 | 0.044 | 0.22 | 0.072 | 0 |  | 0.001 |  |  | 0.001 |  |  | 191 | 281 | 36
10 | MGC | 700 | 89.04 | 0.09 | 0.29 | 0.35 | 0.009 | 0.002 | 0.28 | 8.7 | 0.9 |  | 0.001 | 0.044 | 0.22 | 0.072 | 0 |  | 0.001 |  |  | 0.001 |  |  | 133 | 211 | 38
10 | MGC | 750 | 89.04 | 0.09 | 0.29 | 0.35 | 0.009 | 0.002 | 0.28 | 8.7 | 0.9 |  | 0.001 | 0.044 | 0.22 | 0.072 | 0 |  | 0.001 |  |  | 0.001 |  |  | 84 | 143 | 51
10 | MGD | 27 | 89.458 | 0.1 | 0.29 | 0.41 | 0.01 | 0.001 | 0.1 | 8.41 | 0.9 |  | 0.016 | 0.048 | 0.185 | 0.07 | 0 |  | 0.001 |  |  | 0.001 |  |  | 503 | 695 | 24
10 | MGD | 100 | 89.458 | 0.1 | 0.29 | 0.41 | 0.01 | 0.001 | 0.1 | 8.41 | 0.9 |  | 0.016 | 0.048 | 0.185 | 0.07 | 0 |  | 0.001 |  |  | 0.001 |  |  | 493 | 653 | 22
10 | MGD | 200 | 89.458 | 0.1 | 0.29 | 0.41 | 0.01 | 0.001 | 0.1 | 8.41 | 0.9 |  | 0.016 | 0.048 | 0.185 | 0.07 | 0 |  | 0.001 |  |  | 0.001 |  |  | 475 | 609 | 21
10 | MGD | 300 | 89.458 | 0.1 | 0.29 | 0.41 | 0.01 | 0.001 | 0.1 | 8.41 | 0.9 |  | 0.016 | 0.048 | 0.185 | 0.07 | 0 |  | 0.001 |  |  | 0.001 |  |  | 462 | 583 | 18
10 | MGD | 400 | 89.458 | 0.1 | 0.29 | 0.41 | 0.01 | 0.001 | 0.1 | 8.41 | 0.9 |  | 0.016 | 0.048 | 0.185 | 0.07 | 0 |  | 0.001 |  |  | 0.001 |  |  | 446 | 556 | 17
10 | MGD | 500 | 89.458 | 0.1 | 0.29 | 0.41 | 0.01 | 0.001 | 0.1 | 8.41 | 0.9 |  | 0.016 | 0.048 | 0.185 | 0.07 | 0 |  | 0.001 |  |  | 0.001 |  |  | 381 | 478 | 25
10 | MGD | 550 | 89.458 | 0.1 | 0.29 | 0.41 | 0.01 | 0.001 | 0.1 | 8.41 | 0.9 |  | 0.016 | 0.048 | 0.185 | 0.07 | 0 |  | 0.001 |  |  | 0.001 |  |  | 339 | 412 | 28
10 | MGD | 600 | 89.458 | 0.1 | 0.29 | 0.41 | 0.01 | 0.001 | 0.1 | 8.41 | 0.9 |  | 0.016 | 0.048 | 0.185 | 0.07 | 0 |  | 0.001 |  |  | 0.001 |  |  | 261 | 344 | 34
10 | MGD | 650 | 89.458 | 0.1 | 0.29 | 0.41 | 0.01 | 0.001 | 0.1 | 8.41 | 0.9 |  | 0.016 | 0.048 | 0.185 | 0.07 | 0 |  | 0.001 |  |  | 0.001 |  |  | 185 | 267 | 49
10 | MGD | 700 | 89.458 | 0.1 | 0.29 | 0.41 | 0.01 | 0.001 | 0.1 | 8.41 | 0.9 |  | 0.016 | 0.048 | 0.185 | 0.07 | 0 |  | 0.001 |  |  | 0.001 |  |  | 117 | 199 | 57
10 | MGD | 750 | 89.458 | 0.1 | 0.29 | 0.41 | 0.01 | 0.001 | 0.1 | 8.41 | 0.9 |  | 0.016 | 0.048 | 0.185 | 0.07 | 0 |  | 0.001 |  |  | 0.001 |  |  | 76 | 135 | 60
10 | MGF | 27 | 89.485 | 0.11 | 0.25 | 0.42 | 0.013 | 0.001 | 0.06 | 8.41 | 0.91 |  | 0.001 | 0.053 | 0.2 | 0.08 | 0 |  | 0.006 |  |  | 0.001 |  |  | 487 | 704 | 24
10 | MGF | 100 | 89.485 | 0.11 | 0.25 | 0.42 | 0.013 | 0.001 | 0.06 | 8.41 | 0.91 |  | 0.001 | 0.053 | 0.2 | 0.08 | 0 |  | 0.006 |  |  | 0.001 |  |  | 490 | 659 | 22
10 | MGF | 200 | 89.485 | 0.11 | 0.25 | 0.42 | 0.013 | 0.001 | 0.06 | 8.41 | 0.91 |  | 0.001 | 0.053 | 0.2 | 0.08 | 0 |  | 0.006 |  |  | 0.001 |  |  | 460 | 618 | 20
10 | MGF | 300 | 89.485 | 0.11 | 0.25 | 0.42 | 0.013 | 0.001 | 0.06 | 8.41 | 0.91 |  | 0.001 | 0.053 | 0.2 | 0.08 | 0 |  | 0.006 |  |  | 0.001 |  |  | 455 | 593 | 18
10 | MGF | 400 | 89.485 | 0.11 | 0.25 | 0.42 | 0.013 | 0.001 | 0.06 | 8.41 | 0.91 |  | 0.001 | 0.053 | 0.2 | 0.08 | 0 |  | 0.006 |  |  | 0.001 |  |  | 428 | 566 | 17
10 | MGF | 500 | 89.485 | 0.11 | 0.25 | 0.42 | 0.013 | 0.001 | 0.06 | 8.41 | 0.91 |  | 0.001 | 0.053 | 0.2 | 0.08 | 0 |  | 0.006 |  |  | 0.001 |  |  | 400 | 487 | 24
10 | MGF | 550 | 89.485 | 0.11 | 0.25 | 0.42 | 0.013 | 0.001 | 0.06 | 8.41 | 0.91 |  | 0.001 | 0.053 | 0.2 | 0.08 | 0 |  | 0.006 |  |  | 0.001 |  |  | 336 | 418 | 32
10 | MGF | 600 | 89.485 | 0.11 | 0.25 | 0.42 | 0.013 | 0.001 | 0.06 | 8.41 | 0.91 |  | 0.001 | 0.053 | 0.2 | 0.08 | 0 |  | 0.006 |  |  | 0.001 |  |  | 263 | 347 | 43
10 | MGF | 650 | 89.485 | 0.11 | 0.25 | 0.42 | 0.013 | 0.001 | 0.06 | 8.41 | 0.91 |  | 0.001 | 0.053 | 0.2 | 0.08 | 0 |  | 0.006 |  |  | 0.001 |  |  | 177 | 270 | 49
10 | MGF | 700 | 89.485 | 0.11 | 0.25 | 0.42 | 0.013 | 0.001 | 0.06 | 8.41 | 0.91 |  | 0.001 | 0.053 | 0.2 | 0.08 | 0 |  | 0.006 |  |  | 0.001 |  |  | 122 | 201 | 53
10 | MGF | 750 | 89.485 | 0.11 | 0.25 | 0.42 | 0.013 | 0.001 | 0.06 | 8.41 | 0.91 |  | 0.001 | 0.053 | 0.2 | 0.08 | 0 |  | 0.006 |  |  | 0.001 |  |  | 74 | 140 | 63
10 | MGG | 27 | 89.1402 | 0.1 | 0.38 | 0.37 | 0.018 | 0.002 | 0.12 | 8.6 | 0.95 |  | 0.002 | 0.0458 | 0.19 | 0.08 | 0 |  | 0.001 |  |  | 0.001 |  |  | 541 | 703 | 25
10 | MGG | 100 | 89.1402 | 0.1 | 0.38 | 0.37 | 0.018 | 0.002 | 0.12 | 8.6 | 0.95 |  | 0.002 | 0.0458 | 0.19 | 0.08 | 0 |  | 0.001 |  |  | 0.001 |  |  | 506 | 653 | 23
10 | MGG | 200 | 89.1402 | 0.1 | 0.38 | 0.37 | 0.018 | 0.002 | 0.12 | 8.6 | 0.95 |  | 0.002 | 0.0458 | 0.19 | 0.08 | 0 |  | 0.001 |  |  | 0.001 |  |  | 484 | 618 | 21
10 | MGG | 300 | 89.1402 | 0.1 | 0.38 | 0.37 | 0.018 | 0.002 | 0.12 | 8.6 | 0.95 |  | 0.002 | 0.0458 | 0.19 | 0.08 | 0 |  | 0.001 |  |  | 0.001 |  |  | 475 | 596 | 19
10 | MGG | 400 | 89.1402 | 0.1 | 0.38 | 0.37 | 0.018 | 0.002 | 0.12 | 8.6 | 0.95 |  | 0.002 | 0.0458 | 0.19 | 0.08 | 0 |  | 0.001 |  |  | 0.001 |  |  | 445 | 568 | 18
10 | MGG | 500 | 89.1402 | 0.1 | 0.38 | 0.37 | 0.018 | 0.002 | 0.12 | 8.6 | 0.95 |  | 0.002 | 0.0458 | 0.19 | 0.08 | 0 |  | 0.001 |  |  | 0.001 |  |  | 384 | 489 | 26
10 | MGG | 550 | 89.1402 | 0.1 | 0.38 | 0.37 | 0.018 | 0.002 | 0.12 | 8.6 | 0.95 |  | 0.002 | 0.0458 | 0.19 | 0.08 | 0 |  | 0.001 |  |  | 0.001 |  |  | 342 | 419 | 32
10 | MGG | 600 | 89.1402 | 0.1 | 0.38 | 0.37 | 0.018 | 0.002 | 0.12 | 8.6 | 0.95 |  | 0.002 | 0.0458 | 0.19 | 0.08 | 0 |  | 0.001 |  |  | 0.001 |  |  | 264 | 340 | 40
10 | MGG | 650 | 89.1402 | 0.1 | 0.38 | 0.37 | 0.018 | 0.002 | 0.12 | 8.6 | 0.95 |  | 0.002 | 0.0458 | 0.19 | 0.08 | 0 |  | 0.001 |  |  | 0.001 |  |  | 176 | 266 | 52
10 | MGG | 700 | 89.1402 | 0.1 | 0.38 | 0.37 | 0.018 | 0.002 | 0.12 | 8.6 | 0.95 |  | 0.002 | 0.0458 | 0.19 | 0.08 | 0 |  | 0.001 |  |  | 0.001 |  |  | 118 | 200 | 55
10 | MGG | 750 | 89.1402 | 0.1 | 0.38 | 0.37 | 0.018 | 0.002 | 0.12 | 8.6 | 0.95 |  | 0.002 | 0.0458 | 0.19 | 0.08 | 0 |  | 0.001 |  |  | 0.001 |  |  | 74 | 136 | 65
10 | MgB | 27 | 89.654 | 0.08 | 0.34 | 0.49 | 0.005 | 0.004 | 0.09 | 8.34 | 0.89 |  | 0.012 |  | 0.023 | 0.07 | 0 |  | 0.001 |  |  | 0.001 |  |  | 531 | 682 | 24
10 | MgB | 100 | 89.654 | 0.08 | 0.34 | 0.49 | 0.005 | 0.004 | 0.09 | 8.34 | 0.89 |  | 0.012 |  | 0.023 | 0.07 | 0 |  | 0.001 |  |  | 0.001 |  |  | 490 | 620 | 22
10 | MgB | 200 | 89.654 | 0.08 | 0.34 | 0.49 | 0.005 | 0.004 | 0.09 | 8.34 | 0.89 |  | 0.012 |  | 0.023 | 0.07 | 0 |  | 0.001 |  |  | 0.001 |  |  | 467 | 579 | 20
10 | MgB | 300 | 89.654 | 0.08 | 0.34 | 0.49 | 0.005 | 0.004 | 0.09 | 8.34 | 0.89 |  | 0.012 |  | 0.023 | 0.07 | 0 |  | 0.001 |  |  | 0.001 |  |  | 454 | 551 | 18
10 | MgB | 400 | 89.654 | 0.08 | 0.34 | 0.49 | 0.005 | 0.004 | 0.09 | 8.34 | 0.89 |  | 0.012 |  | 0.023 | 0.07 | 0 |  | 0.001 |  |  | 0.001 |  |  | 440 | 539 | 16
10 | MgB | 450 | 89.654 | 0.08 | 0.34 | 0.49 | 0.005 | 0.004 | 0.09 | 8.34 | 0.89 |  | 0.012 |  | 0.023 | 0.07 | 0 |  | 0.001 |  |  | 0.001 |  |  | 415 | 506 | 19
10 | MgB | 500 | 89.654 | 0.08 | 0.34 | 0.49 | 0.005 | 0.004 | 0.09 | 8.34 | 0.89 |  | 0.012 |  | 0.023 | 0.07 | 0 |  | 0.001 |  |  | 0.001 |  |  | 396 | 477 | 22
10 | MgB | 550 | 89.654 | 0.08 | 0.34 | 0.49 | 0.005 | 0.004 | 0.09 | 8.34 | 0.89 |  | 0.012 |  | 0.023 | 0.07 | 0 |  | 0.001 |  |  | 0.001 |  |  | 346 | 417 | 25
10 | MgB | 600 | 89.654 | 0.08 | 0.34 | 0.49 | 0.005 | 0.004 | 0.09 | 8.34 | 0.89 |  | 0.012 |  | 0.023 | 0.07 | 0 |  | 0.001 |  |  | 0.001 |  |  | 255 | 330 | 31
10 | MgB | 650 | 89.654 | 0.08 | 0.34 | 0.49 | 0.005 | 0.004 | 0.09 | 8.34 | 0.89 |  | 0.012 |  | 0.023 | 0.07 | 0 |  | 0.001 |  |  | 0.001 |  |  | 173 | 277 | 37
10 | MgB | 700 | 89.654 | 0.08 | 0.34 | 0.49 | 0.005 | 0.004 | 0.09 | 8.34 | 0.89 |  | 0.012 |  | 0.023 | 0.07 | 0 |  | 0.001 |  |  | 0.001 |  |  | 108 | 202 | 41
10 | MgC | 27 | 89.381 | 0.1 | 0.24 | 0.44 | 0.005 | 0.001 | 0.04 | 8.74 | 0.94 |  | 0.014 |  | 0.021 | 0.076 | 0 |  | 0.001 |  |  | 0.001 |  |  | 539 | 700 | 22
10 | MgC | 100 | 89.381 | 0.1 | 0.24 | 0.44 | 0.005 | 0.001 | 0.04 | 8.74 | 0.94 |  | 0.014 |  | 0.021 | 0.076 | 0 |  | 0.001 |  |  | 0.001 |  |  | 516 | 653 | 20
10 | MgC | 200 | 89.381 | 0.1 | 0.24 | 0.44 | 0.005 | 0.001 | 0.04 | 8.74 | 0.94 |  | 0.014 |  | 0.021 | 0.076 | 0 |  | 0.001 |  |  | 0.001 |  |  | 495 | 614 | 19
10 | MgC | 300 | 89.381 | 0.1 | 0.24 | 0.44 | 0.005 | 0.001 | 0.04 | 8.74 | 0.94 |  | 0.014 |  | 0.021 | 0.076 | 0 |  | 0.001 |  |  | 0.001 |  |  | 479 | 582 | 17
10 | MgC | 400 | 89.381 | 0.1 | 0.24 | 0.44 | 0.005 | 0.001 | 0.04 | 8.74 | 0.94 |  | 0.014 |  | 0.021 | 0.076 | 0 |  | 0.001 |  |  | 0.001 |  |  | 449 | 546 | 16
10 | MgC | 450 | 89.381 | 0.1 | 0.24 | 0.44 | 0.005 | 0.001 | 0.04 | 8.74 | 0.94 |  | 0.014 |  | 0.021 | 0.076 | 0 |  | 0.001 |  |  | 0.001 |  |  | 426 | 523 | 17
10 | MgC | 500 | 89.381 | 0.1 | 0.24 | 0.44 | 0.005 | 0.001 | 0.04 | 8.74 | 0.94 |  | 0.014 |  | 0.021 | 0.076 | 0 |  | 0.001 |  |  | 0.001 |  |  | 402 | 480 | 21
10 | MgC | 550 | 89.381 | 0.1 | 0.24 | 0.44 | 0.005 | 0.001 | 0.04 | 8.74 | 0.94 |  | 0.014 |  | 0.021 | 0.076 | 0 |  | 0.001 |  |  | 0.001 |  |  | 361 | 427 | 24
10 | MgC | 600 | 89.381 | 0.1 | 0.24 | 0.44 | 0.005 | 0.001 | 0.04 | 8.74 | 0.94 |  | 0.014 |  | 0.021 | 0.076 | 0 |  | 0.001 |  |  | 0.001 |  |  | 280 | 355 | 30
10 | MgC | 650 | 89.381 | 0.1 | 0.24 | 0.44 | 0.005 | 0.001 | 0.04 | 8.74 | 0.94 |  | 0.014 |  | 0.021 | 0.076 | 0 |  | 0.001 |  |  | 0.001 |  |  | 188 | 290 | 35
10 | MgC | 700 | 89.381 | 0.1 | 0.24 | 0.44 | 0.005 | 0.001 | 0.04 | 8.74 | 0.94 |  | 0.014 |  | 0.021 | 0.076 | 0 |  | 0.001 |  |  | 0.001 |  |  | 123 | 217 | 38
10 | MgD | 27 | 89.495 | 0.11 | 0.29 | 0.45 | 0.008 | 0.001 | 0.08 | 8.44 | 0.99 |  | 0.023 |  | 0.021 | 0.09 | 0 |  | 0.001 |  |  | 0.001 |  |  | 519 | 682 | 24
10 | MgD | 100 | 89.495 | 0.11 | 0.29 | 0.45 | 0.008 | 0.001 | 0.08 | 8.44 | 0.99 |  | 0.023 |  | 0.021 | 0.09 | 0 |  | 0.001 |  |  | 0.001 |  |  | 498 | 637 | 22
10 | MgD | 200 | 89.495 | 0.11 | 0.29 | 0.45 | 0.008 | 0.001 | 0.08 | 8.44 | 0.99 |  | 0.023 |  | 0.021 | 0.09 | 0 |  | 0.001 |  |  | 0.001 |  |  | 474 | 602 | 20
10 | MgD | 300 | 89.495 | 0.11 | 0.29 | 0.45 | 0.008 | 0.001 | 0.08 | 8.44 | 0.99 |  | 0.023 |  | 0.021 | 0.09 | 0 |  | 0.001 |  |  | 0.001 |  |  | 461 | 575 | 18
10 | MgD | 400 | 89.495 | 0.11 | 0.29 | 0.45 | 0.008 | 0.001 | 0.08 | 8.44 | 0.99 |  | 0.023 |  | 0.021 | 0.09 | 0 |  | 0.001 |  |  | 0.001 |  |  | 440 | 552 | 17
10 | MgD | 450 | 89.495 | 0.11 | 0.29 | 0.45 | 0.008 | 0.001 | 0.08 | 8.44 | 0.99 |  | 0.023 |  | 0.021 | 0.09 | 0 |  | 0.001 |  |  | 0.001 |  |  | 424 | 530 | 20
10 | MgD | 500 | 89.495 | 0.11 | 0.29 | 0.45 | 0.008 | 0.001 | 0.08 | 8.44 | 0.99 |  | 0.023 |  | 0.021 | 0.09 | 0 |  | 0.001 |  |  | 0.001 |  |  | 393 | 478 | 25
10 | MgD | 550 | 89.495 | 0.11 | 0.29 | 0.45 | 0.008 | 0.001 | 0.08 | 8.44 | 0.99 |  | 0.023 |  | 0.021 | 0.09 | 0 |  | 0.001 |  |  | 0.001 |  |  | 348 | 413 | 28
10 | MgD | 600 | 89.495 | 0.11 | 0.29 | 0.45 | 0.008 | 0.001 | 0.08 | 8.44 | 0.99 |  | 0.023 |  | 0.021 | 0.09 | 0 |  | 0.001 |  |  | 0.001 |  |  | 280 | 343 | 34
10 | MgD | 650 | 89.495 | 0.11 | 0.29 | 0.45 | 0.008 | 0.001 | 0.08 | 8.44 | 0.99 |  | 0.023 |  | 0.021 | 0.09 | 0 |  | 0.001 |  |  | 0.001 |  |  | 192 | 268 | 42
10 | MgD | 700 | 89.495 | 0.11 | 0.29 | 0.45 | 0.008 | 0.001 | 0.08 | 8.44 | 0.99 |  | 0.023 |  | 0.021 | 0.09 | 0 |  | 0.001 |  |  | 0.001 |  |  | 125 | 203 | 46
10 | MGQ | 27 | 89.581 | 0.11 | 0.24 | 0.43 | 0.014 | 0.002 | 0.08 | 8.31 | 0.92 |  | 0.001 | 0.046 | 0.19 | 0.07 | 0 |  | 0.005 |  |  | 0.001 |  |  | 503 | 667 | 24
10 | MGQ | 100 | 89.581 | 0.11 | 0.24 | 0.43 | 0.014 | 0.002 | 0.08 | 8.31 | 0.92 |  | 0.001 | 0.046 | 0.19 | 0.07 | 0 |  | 0.005 |  |  | 0.001 |  |  | 478 | 621 | 23
10 | MGQ | 200 | 89.581 | 0.11 | 0.24 | 0.43 | 0.014 | 0.002 | 0.08 | 8.31 | 0.92 |  | 0.001 | 0.046 | 0.19 | 0.07 | 0 |  | 0.005 |  |  | 0.001 |  |  | 453 | 583 | 21
10 | MGQ | 300 | 89.581 | 0.11 | 0.24 | 0.43 | 0.014 | 0.002 | 0.08 | 8.31 | 0.92 |  | 0.001 | 0.046 | 0.19 | 0.07 | 0 |  | 0.005 |  |  | 0.001 |  |  | 444 | 554 | 18
10 | MGQ | 400 | 89.581 | 0.11 | 0.24 | 0.43 | 0.014 | 0.002 | 0.08 | 8.31 | 0.92 |  | 0.001 | 0.046 | 0.19 | 0.07 | 0 |  | 0.005 |  |  | 0.001 |  |  | 424 | 533 | 18
10 | MGQ | 450 | 89.581 | 0.11 | 0.24 | 0.43 | 0.014 | 0.002 | 0.08 | 8.31 | 0.92 |  | 0.001 | 0.046 | 0.19 | 0.07 | 0 |  | 0.005 |  |  | 0.001 |  |  | 410 | 512 | 20
10 | MGQ | 500 | 89.581 | 0.11 | 0.24 | 0.43 | 0.014 | 0.002 | 0.08 | 8.31 | 0.92 |  | 0.001 | 0.046 | 0.19 | 0.07 | 0 |  | 0.005 |  |  | 0.001 |  |  | 379 | 464 | 24
10 | MGQ | 550 | 89.581 | 0.11 | 0.24 | 0.43 | 0.014 | 0.002 | 0.08 | 8.31 | 0.92 |  | 0.001 | 0.046 | 0.19 | 0.07 | 0 |  | 0.005 |  |  | 0.001 |  |  | 337 | 402 | 29
10 | MGQ | 600 | 89.581 | 0.11 | 0.24 | 0.43 | 0.014 | 0.002 | 0.08 | 8.31 | 0.92 |  | 0.001 | 0.046 | 0.19 | 0.07 | 0 |  | 0.005 |  |  | 0.001 |  |  | 273 | 333 | 35
10 | MGQ | 650 | 89.581 | 0.11 | 0.24 | 0.43 | 0.014 | 0.002 | 0.08 | 8.31 | 0.92 |  | 0.001 | 0.046 | 0.19 | 0.07 | 0 |  | 0.005 |  |  | 0.001 |  |  | 190 | 266 | 45
10 | MGQ | 700 | 89.581 | 0.11 | 0.24 | 0.43 | 0.014 | 0.002 | 0.08 | 8.31 | 0.92 |  | 0.001 | 0.046 | 0.19 | 0.07 | 0 |  | 0.005 |  |  | 0.001 |  |  | 120 | 200 | 48
7 | fEA | 27 | 46.191 | 0.08 | 0.23 | 0.92 | 0.009 | 0.001 | 31.46 | 20.31 | 0.031 | 0.06 | 0.34 | 0.018 |  |  | 0 |  | 0.35 | [5 empty] | 241 | 563 | 48
7 | fEA | 500 | 46.191 | 0.08 | 0.23 | 0.92 | 0.009 | 0.001 | 31.46 | 20.31 | 0.031 | 0.06 | 0.34 | 0.018 |  |  | 0 |  | 0.35 | [5 empty] | 156 | 488 | 50
7 | fEA | 550 | 46.191 | 0.08 | 0.23 | 0.92 | 0.009 | 0.001 | 31.46 | 20.31 | 0.031 | 0.06 | 0.34 | 0.018 |  |  | 0 |  | 0.35 | [5 empty] | 153 | 477 | 52
7 | fEA | 600 | 46.191 | 0.08 | 0.23 | 0.92 | 0.009 | 0.001 | 31.46 | 20.31 | 0.031 | 0.06 | 0.34 | 0.018 |  |  | 0 |  | 0.35 | [5 empty] | 153 | 458 | 47
7 | fEA | 650 | 46.191 | 0.08 | 0.23 | 0.92 | 0.009 | 0.001 | 31.46 | 20.31 | 0.031 | 0.06 | 0.34 | 0.018 |  |  | 0 |  | 0.35 | [5 empty] | 146 | 421 | 44
7 | fEA | 700 | 46.191 | 0.08 | 0.23 | 0.92 | 0.009 | 0.001 | 31.46 | 20.31 | 0.031 | 0.06 | 0.34 | 0.018 |  |  | 0 |  | 0.35 | [5 empty] | 144 | 371 | 42
7 | fEA | 750 | 46.191 | 0.08 | 0.23 | 0.92 | 0.009 | 0.001 | 31.46 | 20.31 | 0.031 | 0.06 | 0.34 | 0.018 |  |  | 0 |  | 0.35 | [5 empty] | 168 | 281 | 53
7 | fEA | 800 | 46.191 | 0.08 | 0.23 | 0.92 | 0.009 | 0.001 | 31.46 | 20.31 | 0.031 | 0.06 | 0.34 | 0.018 |  |  | 0 |  | 0.35 | [5 empty] | 133 | 218 | 73
10 | faA | 27 | 52.9624 | 0.04 | 0.52 | 1.29 | 0.014 | 0.006 | 26.44 | 14.64 | 1.4 | 0.02 | 0.26 | 0.0076 | 0.28 |  | 0 |  | 2.11 | 0.01 |  |  |  |  | 570 | 1020 | 27
10 | faA | 100 | 52.9624 | 0.04 | 0.52 | 1.29 | 0.014 | 0.006 | 26.44 | 14.64 | 1.4 | 0.02 | 0.26 | 0.0076 | 0.28 |  | 0 |  | 2.11 | 0.01 |  |  |  |  | 658 | 991 | 25
10 | faA | 200 | 52.9624 | 0.04 | 0.52 | 1.29 | 0.014 | 0.006 | 26.44 | 14.64 | 1.4 | 0.02 | 0.26 | 0.0076 | 0.28 |  | 0 |  | 2.11 | 0.01 |  |  |  |  | 630 | 878 | 14
10 | faA | 300 | 52.9624 | 0.04 | 0.52 | 1.29 | 0.014 | 0.006 | 26.44 | 14.64 | 1.4 | 0.02 | 0.26 | 0.0076 | 0.28 |  | 0 |  | 2.11 | 0.01 |  |  |  |  | 579 | 929 | 24
10 | faA | 400 | 52.9624 | 0.04 | 0.52 | 1.29 | 0.014 | 0.006 | 26.44 | 14.64 | 1.4 | 0.02 | 0.26 | 0.0076 | 0.28 |  | 0 |  | 2.11 | 0.01 |  |  |  |  | 574 | 898 | 25
10 | faA | 500 | 52.9624 | 0.04 | 0.52 | 1.29 | 0.014 | 0.006 | 26.44 | 14.64 | 1.4 | 0.02 | 0.26 | 0.0076 | 0.28 |  | 0 |  | 2.11 | 0.01 |  |  |  |  | 544 | 856 | 25
10 | faA | 550 | 52.9624 | 0.04 | 0.52 | 1.29 | 0.014 | 0.006 | 26.44 | 14.64 | 1.4 | 0.02 | 0.26 | 0.0076 | 0.28 |  | 0 |  | 2.11 | 0.01 |  |  |  |  | 618 | 841 | 25
10 | faA | 600 | 52.9624 | 0.04 | 0.52 | 1.29 | 0.014 | 0.006 | 26.44 | 14.64 | 1.4 | 0.02 | 0.26 | 0.0076 | 0.28 |  | 0 |  | 2.11 | 0.01 |  |  |  |  | 544 | 807 | 26
10 | faA | 650 | 52.9624 | 0.04 | 0.52 | 1.29 | 0.014 | 0.006 | 26.44 | 14.64 | 1.4 | 0.02 | 0.26 | 0.0076 | 0.28 |  | 0 |  | 2.11 | 0.01 |  |  |  |  | 529 | 749 | 32
10 | faA | 700 | 52.9624 | 0.04 | 0.52 | 1.29 | 0.014 | 0.006 | 26.44 | 14.64 | 1.4 | 0.02 | 0.26 | 0.0076 | 0.28 |  | 0 |  | 2.11 | 0.01 |  |  |  |  | 466 | 649 | 33
10 | faA | 750 | 52.9624 | 0.04 | 0.52 | 1.29 | 0.014 | 0.006 | 26.44 | 14.64 | 1.4 | 0.02 | 0.26 | 0.0076 | 0.28 |  | 0 |  | 2.11 | 0.01 |  |  |  |  | 384 | 550 | 45
10 | faC | 27 | 52.5666 | 0.06 | 0.8 | 1.61 | 0.018 | 0.012 | 25.98 | 14.98 | 1.27 | 0.08 | 0.13 | 0.0054 | 0.32 |  | 0 |  | 2.16 | 0.008 |  |  |  |  | 660 | 960 | 21
10 | faC | 100 | 52.5666 | 0.06 | 0.8 | 1.61 | 0.018 | 0.012 | 25.98 | 14.98 | 1.27 | 0.08 | 0.13 | 0.0054 | 0.32 |  | 0 |  | 2.16 | 0.008 |  |  |  |  | 641 | 925 | 19
10 | faC | 200 | 52.5666 | 0.06 | 0.8 | 1.61 | 0.018 | 0.012 | 25.98 | 14.98 | 1.27 | 0.08 | 0.13 | 0.0054 | 0.32 |  | 0 |  | 2.16 | 0.008 |  |  |  |  | 644 | 891 | 16
10 | faC | 300 | 52.5666 | 0.06 | 0.8 | 1.61 | 0.018 | 0.012 | 25.98 | 14.98 | 1.27 | 0.08 | 0.13 | 0.0054 | 0.32 |  | 0 |  | 2.16 | 0.008 |  |  |  |  | 601 | 842 | 13
10 | faC | 400 | 52.5666 | 0.06 | 0.8 | 1.61 | 0.018 | 0.012 | 25.98 | 14.98 | 1.27 | 0.08 | 0.13 | 0.0054 | 0.32 |  | 0 |  | 2.16 | 0.008 |  |  |  |  | 613 | 854 | 14
10 | faC | 500 | 52.5666 | 0.06 | 0.8 | 1.61 | 0.018 | 0.012 | 25.98 | 14.98 | 1.27 | 0.08 | 0.13 | 0.0054 | 0.32 |  | 0 |  | 2.16 | 0.008 |  |  |  |  | 594 | 808 | 10
10 | faC | 550 | 52.5666 | 0.06 | 0.8 | 1.61 | 0.018 | 0.012 | 25.98 | 14.98 | 1.27 | 0.08 | 0.13 | 0.0054 | 0.32 |  | 0 |  | 2.16 | 0.008 |  |  |  |  | 597 | 810 | 11
10 | faC | 600 | 52.5666 | 0.06 | 0.8 | 1.61 | 0.018 | 0.012 | 25.98 | 14.98 | 1.27 | 0.08 | 0.13 | 0.0054 | 0.32 |  | 0 |  | 2.16 | 0.008 |  |  |  |  | 595 | 774 | 10
10 | faC | 650 | 52.5666 | 0.06 | 0.8 | 1.61 | 0.018 | 0.012 | 25.98 | 14.98 | 1.27 | 0.08 | 0.13 | 0.0054 | 0.32 |  | 0 |  | 2.16 | 0.008 |  |  |  |  | 613 | 742 | 16
10 | faC | 700 | 52.5666 | 0.06 | 0.8 | 1.61 | 0.018 | 0.012 | 25.98 | 14.98 | 1.27 | 0.08 | 0.13 | 0.0054 | 0.32 |  | 0 |  | 2.16 | 0.008 |  |  |  |  | 553 | 677 | 21
10 | faC | 750 | 52.5666 | 0.06 | 0.8 | 1.61 | 0.018 | 0.012 | 25.98 | 14.98 | 1.27 | 0.08 | 0.13 | 0.0054 | 0.32 |  | 0 |  | 2.16 | 0.008 |  |  |  |  | 432 | 552 | 26
10 | faD | 27 | 53.1766 | 0.04 | 0.55 | 1.73 | 0.006 | 0.009 | 25.24 | 15.15 | 1.37 | 0.04 | 0.28 | 0.0054 | 0.32 |  | 0 |  | 2.08 | 0.003 |  |  |  |  | 810 | 1100 | 19
10 | faD | 200 | 53.1766 | 0.04 | 0.55 | 1.73 | 0.006 | 0.009 | 25.24 | 15.15 | 1.37 | 0.04 | 0.28 | 0.0054 | 0.32 |  | 0 |  | 2.08 | 0.003 |  |  |  |  | 770 | 1023 | 15
10 | faD | 400 | 53.1766 | 0.04 | 0.55 | 1.73 | 0.006 | 0.009 | 25.24 | 15.15 | 1.37 | 0.04 | 0.28 | 0.0054 | 0.32 |  | 0 |  | 2.08 | 0.003 |  |  |  |  | 765 | 992 | 15
10 | faD | 500 | 53.1766 | 0.04 | 0.55 | 1.73 | 0.006 | 0.009 | 25.24 | 15.15 | 1.37 | 0.04 | 0.28 | 0.0054 | 0.32 |  | 0 |  | 2.08 | 0.003 |  |  |  |  | 744 | 941 | 14
10 | faD | 600 | 53.1766 | 0.04 | 0.55 | 1.73 | 0.006 | 0.009 | 25.24 | 15.15 | 1.37 | 0.04 | 0.28 | 0.0054 | 0.32 |  | 0 |  | 2.08 | 0.003 |  |  |  |  | 755 | 897 | 18
10 | faD | 700 | 53.1766 | 0.04 | 0.55 | 1.73 | 0.006 | 0.009 | 25.24 | 15.15 | 1.37 | 0.04 | 0.28 | 0.0054 | 0.32 |  | 0 |  | 2.08 | 0.003 |  |  |  |  | 640 | 765 | 30
10 | faD | 750 | 53.1766 | 0.04 | 0.55 | 1.73 | 0.006 | 0.009 | 25.24 | 15.15 | 1.37 | 0.04 | 0.28 | 0.0054 | 0.32 |  | 0 |  | 2.08 | 0.003 |  |  |  |  | 431 | 594 | 26
11 | fBA | 27 | 24.2207 | 0.43 | 0.37 | 1.27 | 0.008 | 0.013 | 20.28 | 20.26 | 4.26 | 0.06 | 0.01 | 0.0083 |  | 2.24 | 2.24 | 4.23 |  |  |  |  | 20.1 |  | 410 | 870 | 19
11 | fBA | 100 | 24.2207 | 0.43 | 0.37 | 1.27 | 0.008 | 0.013 | 20.28 | 20.26 | 4.26 | 0.06 | 0.01 | 0.0083 |  | 2.24 | 2.24 | 4.23 |  |  |  |  | 20.1 |  | 358 | 809 | 27
11 | fBA | 200 | 24.2207 | 0.43 | 0.37 | 1.27 | 0.008 | 0.013 | 20.28 | 20.26 | 4.26 | 0.06 | 0.01 | 0.0083 |  | 2.24 | 2.24 | 4.23 |  |  |  |  | 20.1 |  | 342 | 747 | 18
11 | fBA | 300 | 24.2207 | 0.43 | 0.37 | 1.27 | 0.008 | 0.013 | 20.28 | 20.26 | 4.26 | 0.06 | 0.01 | 0.0083 |  | 2.24 | 2.24 | 4.23 |  |  |  |  | 20.1 |  | 324 | 709 | 18
11 | fBA | 400 | 24.2207 | 0.43 | 0.37 | 1.27 | 0.008 | 0.013 | 20.28 | 20.26 | 4.26 | 0.06 | 0.01 | 0.0083 |  | 2.24 | 2.24 | 4.23 |  |  |  |  | 20.1 |  | 323 | 686 | 16
11 | fBA | 500 | 24.2207 | 0.43 | 0.37 | 1.27 | 0.008 | 0.013 | 20.28 | 20.26 | 4.26 | 0.06 | 0.01 | 0.0083 |  | 2.24 | 2.24 | 4.23 |  |  |  |  | 20.1 |  | 339 | 677 | 17
11 | fBA | 600 | 24.2207 | 0.43 | 0.37 | 1.27 | 0.008 | 0.013 | 20.28 | 20.26 | 4.26 | 0.06 | 0.01 | 0.0083 |  | 2.24 | 2.24 | 4.23 |  |  |  |  | 20.1 |  | 327 | 665 | 18
11 | fBA | 650 | 24.2207 | 0.43 | 0.37 | 1.27 | 0.008 | 0.013 | 20.28 | 20.26 | 4.26 | 0.06 | 0.01 | 0.0083 |  | 2.24 | 2.24 | 4.23 |  |  |  |  | 20.1 |  | 312 | 633 | 37
11 | fBA | 700 | 24.2207 | 0.43 | 0.37 | 1.27 | 0.008 | 0.013 | 20.28 | 20.26 | 4.26 | 0.06 | 0.01 | 0.0083 |  | 2.24 | 2.24 | 4.23 |  |  |  |  | 20.1 |  | 304 | 556 | 43
11 | fBA | 750 | 24.2207 | 0.43 | 0.37 | 1.27 | 0.008 | 0.013 | 20.28 | 20.26 | 4.26 | 0.06 | 0.01 | 0.0083 |  | 2.24 | 2.24 | 4.23 |  |  |  |  | 20.1 |  | 285 | 499 | 53
11 | fBA | 800 | 24.2207 | 0.43 | 0.37 | 1.27 | 0.008 | 0.013 | 20.28 | 20.26 | 4.26 | 0.06 | 0.01 | 0.0083 |  | 2.24 | 2.24 | 4.23 |  |  |  |  | 20.1 |  | 257 | 394 | 62
11 | fBA | 850 | 24.2207 | 0.43 | 0.37 | 1.27 | 0.008 | 0.013 | 20.28 | 20.26 | 4.26 | 0.06 | 0.01 | 0.0083 |  | 2.24 | 2.24 | 4.23 |  |  |  |  | 20.1 |  | 194 | 317 | 72
11 | fBB | 27 | 25.5866 | 0.43 | 0.47 | 1.51 | 0.019 | 0.023 | 19.79 | 19.98 | 3.92 | 0.06 | 0.03 | 0.0114 |  | 2.05 | 2.05 | 3.98 |  |  |  |  | 20.09 |  | 410 | 860 | 24
11 | fBB | 100 | 25.5866 | 0.43 | 0.47 | 1.51 | 0.019 | 0.023 | 19.79 | 19.98 | 3.92 | 0.06 | 0.03 | 0.0114 |  | 2.05 | 2.05 | 3.98 |  |  |  |  | 20.09 |  | 387 | 847 | 19
11 | fBB | 200 | 25.5866 | 0.43 | 0.47 | 1.51 | 0.019 | 0.023 | 19.79 | 19.98 | 3.92 | 0.06 | 0.03 | 0.0114 |  | 2.05 | 2.05 | 3.98 |  |  |  |  | 20.09 |  | 325 | 749 | 28
11 | fBB | 300 | 25.5866 | 0.43 | 0.47 | 1.51 | 0.019 | 0.023 | 19.79 | 19.98 | 3.92 | 0.06 | 0.03 | 0.0114 |  | 2.05 | 2.05 | 3.98 |  |  |  |  | 20.09 |  | 317 | 735 | 28
11 | fBB | 400 | 25.5866 | 0.43 | 0.47 | 1.51 | 0.019 | 0.023 | 19.79 | 19.98 | 3.92 | 0.06 | 0.03 | 0.0114 |  | 2.05 | 2.05 | 3.98 |  |  |  |  | 20.09 |  | 347 | 734 | 22
11 | fBB | 500 | 25.5866 | 0.43 | 0.47 | 1.51 | 0.019 | 0.023 | 19.79 | 19.98 | 3.92 | 0.06 | 0.03 | 0.0114 |  | 2.05 | 2.05 | 3.98 |  |  |  |  | 20.09 |  | 330 | 705 | 23
11 | fBB | 600 | 25.5866 | 0.43 | 0.47 | 1.51 | 0.019 | 0.023 | 19.79 | 19.98 | 3.92 | 0.06 | 0.03 | 0.0114 |  | 2.05 | 2.05 | 3.98 |  |  |  |  | 20.09 |  | 351 | 698 | 19
11 | fBB | 650 | 25.5866 | 0.43 | 0.47 | 1.51 | 0.019 | 0.023 | 19.79 | 19.98 | 3.92 | 0.06 | 0.03 | 0.0114 |  | 2.05 | 2.05 | 3.98 |  |  |  |  | 20.09 |  | 330 | 640 | 35
11 | fBB | 700 | 25.5866 | 0.43 | 0.47 | 1.51 | 0.019 | 0.023 | 19.79 | 19.98 | 3.92 | 0.06 | 0.03 | 0.0114 |  | 2.05 | 2.05 | 3.98 |  |  |  |  | 20.09 |  | 350 | 572 | 45
11 | fBB | 750 | 25.5866 | 0.43 | 0.47 | 1.51 | 0.019 | 0.023 | 19.79 | 19.98 | 3.92 | 0.06 | 0.03 | 0.0114 |  | 2.05 | 2.05 | 3.98 |  |  |  |  | 20.09 |  | 290 | 477 | 55
11 | fBB | 800 | 25.5866 | 0.43 | 0.47 | 1.51 | 0.019 | 0.023 | 19.79 | 19.98 | 3.92 | 0.06 | 0.03 | 0.0114 |  | 2.05 | 2.05 | 3.98 |  |  |  |  | 20.09 |  | 249 | 415 | 61
11 | fBB | 850 | 25.5866 | 0.43 | 0.47 | 1.51 | 0.019 | 0.023 | 19.79 | 19.98 | 3.92 | 0.06 | 0.03 | 0.0114 |  | 2.05 | 2.05 | 3.98 |  |  |  |  | 20.09 |  | 193 | 307 | 81
11 | fBC | 27 | 24.6135 | 0.4 | 0.56 | 1.18 | 0.005 | 0.003 | 20.73 | 20.25 | 4.12 | 0.05 | 0.044 | 0.0745 |  | 1.96 | 1.96 | 4.2 |  |  |  |  | 19.85 |  | 595 | 910 | 24
11 | fBC | 100 | 24.6135 | 0.4 | 0.56 | 1.18 | 0.005 | 0.003 | 20.73 | 20.25 | 4.12 | 0.05 | 0.044 | 0.0745 |  | 1.96 | 1.96 | 4.2 |  |  |  |  | 19.85 |  | 545 | 859 | 20
11 | fBC | 200 | 24.6135 | 0.4 | 0.56 | 1.18 | 0.005 | 0.003 | 20.73 | 20.25 | 4.12 | 0.05 | 0.044 | 0.0745 |  | 1.96 | 1.96 | 4.2 |  |  |  |  | 19.85 |  | 477 | 815 | 20
11 | fBC | 300 | 24.6135 | 0.4 | 0.56 | 1.18 | 0.005 | 0.003 | 20.73 | 20.25 | 4.12 | 0.05 | 0.044 | 0.0745 |  | 1.96 | 1.96 | 4.2 |  |  |  |  | 19.85 |  | 408 | 786 | 18
11 | fBC | 400 | 24.6135 | 0.4 | 0.56 | 1.18 | 0.005 | 0.003 | 20.73 | 20.25 | 4.12 | 0.05 | 0.044 | 0.0745 |  | 1.96 | 1.96 | 4.2 |  |  |  |  | 19.85 |  | 469 | 752 | 11
11 | fBC | 500 | 24.6135 | 0.4 | 0.56 | 1.18 | 0.005 | 0.003 | 20.73 | 20.25 | 4.12 | 0.05 | 0.044 | 0.0745 |  | 1.96 | 1.96 | 4.2 |  |  |  |  | 19.85 |  | 413 | 746 | 17
11 | fBC | 600 | 24.6135 | 0.4 | 0.56 | 1.18 | 0.005 | 0.003 | 20.73 | 20.25 | 4.12 | 0.05 | 0.044 | 0.0745 |  | 1.96 | 1.96 | 4.2 |  |  |  |  | 19.85 |  | 393 | 710 | 17
11 | fBC | 650 | 24.6135 | 0.4 | 0.56 | 1.18 | 0.005 | 0.003 | 20.73 | 20.25 | 4.12 | 0.05 | 0.044 | 0.0745 |  | 1.96 | 1.96 | 4.2 |  |  |  |  | 19.85 |  | 341 | 648 | 20
11 | fBC | 700 | 24.6135 | 0.4 | 0.56 | 1.18 | 0.005 | 0.003 | 20.73 | 20.25 | 4.12 | 0.05 | 0.044 | 0.0745 |  | 1.96 | 1.96 | 4.2 |  |  |  |  | 19.85 |  | 411 | 623 | 25
11 | fBC | 750 | 24.6135 | 0.4 | 0.56 | 1.18 | 0.005 | 0.003 | 20.73 | 20.25 | 4.12 | 0.05 | 0.044 | 0.0745 |  | 1.96 | 1.96 | 4.2 |  |  |  |  | 19.85 |  | 340 | 518 | 30
11 | fBC | 800 | 24.6135 | 0.4 | 0.56 | 1.18 | 0.005 | 0.003 | 20.73 | 20.25 | 4.12 | 0.05 | 0.044 | 0.0745 |  | 1.96 | 1.96 | 4.2 |  |  |  |  | 19.85 |  | 273 | 410 | 32
11 | fBC | 850 | 24.6135 | 0.4 | 0.56 | 1.18 | 0.005 | 0.003 | 20.73 | 20.25 | 4.12 | 0.05 | 0.044 | 0.0745 |  | 1.96 | 1.96 | 4.2 |  |  |  |  | 19.85 |  | 211 | 332 | 43
6 | fFG | 27 | 29.107 | 0.14 | 0.65 | 1.91 | 0.005 | 0.006 | 20.16 | 21.52 | 3.03 |  | 0.01 | 0.161 |  | 0.535 | 0.535 | 2.48 |  | 0.001 |  |  | 19.75 |  | 406 | 862 | 48
6 | fFG | 200 | 29.107 | 0.14 | 0.65 | 1.91 | 0.005 | 0.006 | 20.16 | 21.52 | 3.03 |  | 0.01 | 0.161 |  | 0.535 | 0.535 | 2.48 |  | 0.001 |  |  | 19.75 |  | 288 | 736 | 45
6 | fFG | 400 | 29.107 | 0.14 | 0.65 | 1.91 | 0.005 | 0.006 | 20.16 | 21.52 | 3.03 |  | 0.01 | 0.161 |  | 0.535 | 0.535 | 2.48 |  | 0.001 |  |  | 19.75 |  | 266 | 720 | 48
6 | fFG | 550 | 29.107 | 0.14 | 0.65 | 1.91 | 0.005 | 0.006 | 20.16 | 21.52 | 3.03 |  | 0.01 | 0.161 |  | 0.535 | 0.535 | 2.48 |  | 0.001 |  |  | 19.75 |  | 239 | 695 | 44
6 | fFG | 650 | 29.107 | 0.14 | 0.65 | 1.91 | 0.005 | 0.006 | 20.16 | 21.52 | 3.03 |  | 0.01 | 0.161 |  | 0.535 | 0.535 | 2.48 |  | 0.001 |  |  | 19.75 |  | 246 | 612 | 36
6 | fFG | 750 | 29.107 | 0.14 | 0.65 | 1.91 | 0.005 | 0.006 | 20.16 | 21.52 | 3.03 |  | 0.01 | 0.161 |  | 0.535 | 0.535 | 2.48 |  | 0.001 |  |  | 19.75 |  | 215 | 408 | 12
6 | fFG | 850 | 29.107 | 0.14 | 0.65 | 1.91 | 0.005 | 0.006 | 20.16 | 21.52 | 3.03 |  | 0.01 | 0.161 |  | 0.535 | 0.535 | 2.48 |  | 0.001 |  |  | 19.75 |  | 193 | 318 | 42
6 | fFH | 27 | 31.455 | 0.12 | 0.53 | 1.56 | 0.006 | 0.006 | 20.25 | 20.1 | 2.88 |  | 0.049 | 0.133 |  | 0.51 | 0.51 | 2.54 |  | 0.001 |  |  | 19.35 |  | 399 | 858 | 33
6 | fFH | 200 | 31.455 | 0.12 | 0.53 | 1.56 | 0.006 | 0.006 | 20.25 | 20.1 | 2.88 |  | 0.049 | 0.133 |  | 0.51 | 0.51 | 2.54 |  | 0.001 |  |  | 19.35 |  | 294 | 705 | 32
6 | fFH | 400 | 31.455 | 0.12 | 0.53 | 1.56 | 0.006 | 0.006 | 20.25 | 20.1 | 2.88 |  | 0.049 | 0.133 |  | 0.51 | 0.51 | 2.54 |  | 0.001 |  |  | 19.35 |  | 269 | 658 | 30
6 | fFH | 550 | 31.455 | 0.12 | 0.53 | 1.56 | 0.006 | 0.006 | 20.25 | 20.1 | 2.88 |  | 0.049 | 0.133 |  | 0.51 | 0.51 | 2.54 |  | 0.001 |  |  | 19.35 |  | 266 | 629 | 27
6 | fFH | 650 | 31.455 | 0.12 | 0.53 | 1.56 | 0.006 | 0.006 | 20.25 | 20.1 | 2.88 |  | 0.049 | 0.133 |  | 0.51 | 0.51 | 2.54 |  | 0.001 |  |  | 19.35 |  | 255 | 571 | 32
6 | fFH | 750 | 31.455 | 0.12 | 0.53 | 1.56 | 0.006 | 0.006 | 20.25 | 20.1 | 2.88 |  | 0.049 | 0.133 |  | 0.51 | 0.51 | 2.54 |  | 0.001 |  |  | 19.35 |  | 228 | 428 | 43
6 | fFH | 850 | 31.455 | 0.12 | 0.53 | 1.56 | 0.006 | 0.006 | 20.25 | 20.1 | 2.88 |  | 0.049 | 0.133 |  | 0.51 | 0.51 | 2.54 |  | 0.001 |  |  | 19.35 |  | 178 | 291 | 40
6 | fFJ | 27 | 32.464 | 0.13 | 0.79 | 1.37 | 0.012 | 0.008 | 20.77 | 20.12 | 2.78 |  | 0.055 | 0.11 |  | 0.43 | 0.43 | 2.1 |  | 0.001 |  |  | 18.43 |  | 299 | 756 | 50
6 | fFJ | 200 | 32.464 | 0.13 | 0.79 | 1.37 | 0.012 | 0.008 | 20.77 | 20.12 | 2.78 |  | 0.055 | 0.11 |  | 0.43 | 0.43 | 2.1 |  | 0.001 |  |  | 18.43 |  | 240 | 651 | 46
6 | fFJ | 400 | 32.464 | 0.13 | 0.79 | 1.37 | 0.012 | 0.008 | 20.77 | 20.12 | 2.78 |  | 0.055 | 0.11 |  | 0.43 | 0.43 | 2.1 |  | 0.001 |  |  | 18.43 |  | 221 | 652 | 47
6 | fFJ | 550 | 32.464 | 0.13 | 0.79 | 1.37 | 0.012 | 0.008 | 20.77 | 20.12 | 2.78 |  | 0.055 | 0.11 |  | 0.43 | 0.43 | 2.1 |  | 0.001 |  |  | 18.43 |  | 193 | 614 | 48
6 | fFJ | 650 | 32.464 | 0.13 | 0.79 | 1.37 | 0.012 | 0.008 | 20.77 | 20.12 | 2.78 |  | 0.055 | 0.11 |  | 0.43 | 0.43 | 2.1 |  | 0.001 |  |  | 18.43 |  | 193 | 561 | 49
6 | fFJ | 750 | 32.464 | 0.13 | 0.79 | 1.37 | 0.012 | 0.008 | 20.77 | 20.12 | 2.78 |  | 0.055 | 0.11 |  | 0.43 | 0.43 | 2.1 |  | 0.001 |  |  | 18.43 |  | 172 | 424 | 56
6 | fFJ | 850 | 32.464 | 0.13 | 0.79 | 1.37 | 0.012 | 0.008 | 20.77 | 20.12 | 2.78 |  | 0.055 | 0.11 |  | 0.43 | 0.43 | 2.1 |  | 0.001 |  |  | 18.43 |  | 162 | 279 | 84